## Viscosity Template
Viscosity | [16 empty] | Boiling point
cp-℃ |  | Exp 1 |  |  | Exp 2 |  |  | Exp 3 |  |  | Average (cp-℃) |  |  | Std (cp-℃) |  |  | Experiment date | Compound description | Detailed description | Method | Result from MP80 (℃) | Result (℃)
Spindle | Speed | Temperature | Torque (%) | Viscosity (cp) | Temperature | Torque (%) | Viscosity (cp) | Temperature | Torque (%) | Viscosity (cp) | Temperature | Torque (%) | Viscosity (cp) | Temperature | Torque (%) | Viscosity (cp)
CPA-52Z | 20 | 25.3 | 59.8 | 23730 | 25.3 | 60.4 | 23970 | 25.3 | 60.3 | 23930 | 25.3 | 60.16667 | 23876.67 | 0 | 0.321455 | 128.582
CPA-52Z | 30 | 30.3 | 41 | 10850 | 30.4 | 37.6 | 9948 | 30.4 | 37 | 9790 | 30.36667 | 38.53333 | 10196 | 0.05773503 | 2.157159 | 571.8636
CPA-52Z | 50 | 40 | 14.2 | 2270 | 40.1 | 12.6 | 2000 | 40.1 | 11.6 | 1842 | 40.06667 | 12.8 | 2037.333 | 0.05773503 | 1.311488 | 216.4286
CPA-52Z | 250 | 49.8 | 16 | 508 | 49.7 | 16 | 508 | 49.7 | 16 | 508 | 49.73333 | 16 | 508 | 0.05773503 | 0 | 0
CPA-52Z | 250 | 60 | 5.3 | 168.3 | 60.1 | 5.2 | 165.1 | 60 | 5.1 | 161.9 | 60.03333 | 5.2 | 165.1 | 0.05773503 | 0.1 | 3.2
CPA-52Z | 250 | 64.3 | 3.4 | 108 | 64.8 | 3.3 | 104.8 | 65.2 | 3.1 | 98.43 | 64.76667 | 3.266667 | 103.7433 | 0.450925 | 0.1527525 | 4.871718
[11 empty] | #DIV/0! | #DIV/0! | #DIV/0! | #DIV/0! | #DIV/0! | #DIV/0!
[11 empty] | #DIV/0! | #DIV/0! | #DIV/0! | #DIV/0! | #DIV/0! | #DIV/0!
[11 empty] | #DIV/0! | #DIV/0! | #DIV/0! | #DIV/0! | #DIV/0! | #DIV/0!
[11 empty] | #DIV/0! | #DIV/0! | #DIV/0! | #DIV/0! | #DIV/0! | #DIV/0!
N·s/m2-K | 0 | Exp 1 |  |  | Exp 2 |  |  | Exp 3 |  |  | Average (N·s/m2-K) |  |  | Std (N·s/m2-K)
| Speed | (1/T) (1/K) | 5 cartridges | Viscosity ln(viscosity) | Temperature | Torque (%) | Viscosity (cp) | Temperature | Torque (%) | Viscosity (cp) | Temperature | Torque (%) | Viscosity (cp) | Temperature | Torque (%) | Viscosity (cp)
| 20 | 0.003350645 | 59.8 | 3.16674 | 0.003350645 | 60.4 | 3.176803 | 0.003350645 | 60.3 | 3.175133 | 0.003350645 | 60.16667 | 3.172892 | 0 | 0.321455 | 0.005392781
| 30 | 0.003295436 | 41 | 2.384165 | 0.00329435 | 37.6 | 2.297372 | 0.00329435 | 37 | 2.281361 | 0.003294712 | 38.53333 | 2.320966 | 6.267899e-07 | 2.157159 | 0.0553143
| 50 | 0.003193358 | 14.2 | 0.8197798 | 0.003192338 | 12.6 | 0.6931472 | 0.003192338 | 11.6 | 0.6108519 | 0.003192678 | 12.8 | 0.7079263 | 5.88567e-07 | 1.311488 | 0.1052451
| 250 | 0.003096455 | 16 | -0.6772738 | 0.003097414 | 16 | -0.6772738 | 0.003097414 | 16 | -0.6772738 | 0.003097094 | 16 | -0.6772738 | 5.537367e-07 | 0 | 0
| 250 | 0.003001651 | 5.3 | -1.782007 | 0.00300075 | 5.2 | -1.801204 | 0.003001651 | 5.1 | -1.820776 | 0.003001351 | 5.2 | -1.801329 | 5.200312e-07 | 0.1 | 0.01938492
| 250 | 0.002963402 | 3.4 | -2.225624 | 0.002959018 | 3.3 | -2.255702 | 0.002955519 | 3.1 | -2.31841 | 0.002959313 | 3.266667 | -2.266578 | 3.94957e-06 | 0.1527525 | 0.04733943
| 0 | 0.003660992 | 0 | #NUM! | 0.003660992 | 0 | #NUM! | 0.003660992 | 0 | #NUM! | 0.003660992 | 0 | #NUM! | 5.311484e-19 | 0 | #NUM!
| 0 | 0.003660992 | 0 | #NUM! | 0.003660992 | 0 | #NUM! | 0.003660992 | 0 | #NUM! | 0.003660992 | 0 | #NUM! | 5.311484e-19 | 0 | #NUM!
| 0 | 0.003660992 | 0 | #NUM! | 0.003660992 | 0 | #NUM! | 0.003660992 | 0 | #NUM! | 0.003660992 | 0 | #NUM! | 5.311484e-19 | 0 | #NUM!
| 0 | 0.003660992 | 0 | #NUM! | 0.003660992 | 0 | #NUM! | 0.003660992 | 0 | #NUM! | 0.003660992 | 0 | #NUM! | 5.311484e-19 | 0 | #NUM!