## Viscosity Template
Viscosity | DB+lemonhaze 2.6.2023 | [15 empty] | Boiling point
cp-℃ |  | Exp 1 |  |  | Exp 2 |  |  | Exp 3 |  |  | Average (cp-℃) |  |  | Std (cp-℃) |  |  | Experiment date | Compound description | Detailed description | Method | Result from MP80 (℃) | Result (℃)
Spindle | Speed | Temperature | Torque (%) | Viscosity (cp) | Temperature | Torque (%) | Viscosity (cp) | Temperature | Torque (%) | Viscosity (cp) | Temperature | Torque (%) | Viscosity (cp) | Temperature | Torque (%) | Viscosity (cp)
CPA-40Z | 1 | 25.1 | 40.8 | 10670 | 25.2 | 41 | 10730 | 25.3 | 40.1 | 10490 | 25.2 | 40.63333 | 10630 | 0.1 | 0.4725816 | 124.9
CPA-40Z | 2 | 29.7 | 37.7 | 4931 | 29.8 | 39 | 5101 | 31.7 | 39.8 | 5206 | 30.4 | 38.83333 | 5079.333 | 1.126943 | 1.059874 | 138.7744
CPA-40Z | 5 | 39.1 | 21.8 | 1141 | 39.2 | 21.9 | 1146 | 39.3 | 21 | 1099 | 39.2 | 21.56667 | 1128.667 | 0.1 | 0.4932883 | 25.81343
CPA-40Z | 10 | 49.2 | 11.8 | 308.7 | 49.2 | 12 | 313.9 | 49.3 | 11.7 | 306.1 | 49.23333 | 11.83333 | 309.5667 | 0.05773503 | 0.1527525 | 3.971566
CPA-40Z | 25 | 59.7 | 10.9 | 104.6 | 58.9 | 10.5 | 109.9 | 59.2 | 10.2 | 106.7 | 59.26667 | 10.53333 | 107.0667 | 0.4041452 | 0.3511885 | 2.668957
CPA-40Z | 100 | 69.2 | 10.8 | 28.25 | 69.5 | 10.6 | 27.73 | 69.7 | 10.3 | 26.94 | 69.46667 | 10.56667 | 27.64 | 0.2516611 | 0.2516611 | 0.6596211
[11 empty] | #DIV/0! | #DIV/0! | #DIV/0! | #DIV/0! | #DIV/0! | #DIV/0!
[11 empty] | #DIV/0! | #DIV/0! | #DIV/0! | #DIV/0! | #DIV/0! | #DIV/0!
[11 empty] | #DIV/0! | #DIV/0! | #DIV/0! | #DIV/0! | #DIV/0! | #DIV/0!
[11 empty] | #DIV/0! | #DIV/0! | #DIV/0! | #DIV/0! | #DIV/0! | #DIV/0!
N·s/m2-K | DB+lemonhaze 2.6.2023 | Exp 1 |  |  | Exp 2 |  |  | Exp 3 |  |  | Average (N·s/m2-K) |  |  | Std (N·s/m2-K)
| Speed | (1/T) (1/K) | 5 cartridges | Viscosity ln(viscosity) | Temperature | Torque (%) | Viscosity (cp) | Temperature | Torque (%) | Viscosity (cp) | Temperature | Torque (%) | Viscosity (cp) | Temperature | Torque (%) | Viscosity (cp)
| 1 | 0.003352892 | 40.8 | 2.367436 | 0.003351768 | 41 | 2.373044 | 0.003350645 | 40.1 | 2.350422 | 0.003351768 | 40.63333 | 2.363634 | 1.123435e-06 | 0.4725816 | 0.01178009
| 2 | 0.003301965 | 37.7 | 1.595542 | 0.003300875 | 39 | 1.629437 | 0.003280302 | 39.8 | 1.649812 | 0.00329438 | 38.83333 | 1.62493 | 1.220461e-05 | 1.059874 | 0.02741423
| 5 | 0.003202562 | 21.8 | 0.1319051 | 0.003201537 | 21.9 | 0.1362776 | 0.003200512 | 21 | 0.09440068 | 0.003201537 | 21.56667 | 0.1208611 | 1.024984e-06 | 0.4932883 | 0.02301947
| 10 | 0.003102218 | 11.8 | -1.175385 | 0.003102218 | 12 | -1.158681 | 0.003101256 | 11.7 | -1.183843 | 0.003101897 | 11.83333 | -1.172637 | 5.554556e-07 | 0.1527525 | 0.01280454
| 25 | 0.003004356 | 10.9 | -2.257612 | 0.003011595 | 10.5 | -2.208184 | 0.003008876 | 10.2 | -2.237734 | 0.003008276 | 10.53333 | -2.23451 | 3.656331e-06 | 0.3511885 | 0.02487088
| 100 | 0.002920987 | 10.8 | -3.566662 | 0.00291843 | 10.6 | -3.58524 | 0.002916727 | 10.3 | -3.614143 | 0.002918715 | 10.56667 | -3.588682 | 2.144182e-06 | 0.2516611 | 0.02392698
| 0 | 0.003660992 | 0 | #NUM! | 0.003660992 | 0 | #NUM! | 0.003660992 | 0 | #NUM! | 0.003660992 | 0 | #NUM! | 5.311484e-19 | 0 | #NUM!
| 0 | 0.003660992 | 0 | #NUM! | 0.003660992 | 0 | #NUM! | 0.003660992 | 0 | #NUM! | 0.003660992 | 0 | #NUM! | 5.311484e-19 | 0 | #NUM!
| 0 | 0.003660992 | 0 | #NUM! | 0.003660992 | 0 | #NUM! | 0.003660992 | 0 | #NUM! | 0.003660992 | 0 | #NUM! | 5.311484e-19 | 0 | #NUM!
| 0 | 0.003660992 | 0 | #NUM! | 0.003660992 | 0 | #NUM! | 0.003660992 | 0 | #NUM! | 0.003660992 | 0 | #NUM! | 5.311484e-19 | 0 | #NUM!