## Viscosity Template
Viscosity | [16 empty] | Boiling point
cp-℃ | Rosin-Abundant Bakers | Exp 1 |  |  | Exp 2 |  |  | Exp 3 |  |  | Average (cp-℃) |  |  | Std (cp-℃) |  |  | Experiment date | Compound description | Detailed description | Method | Result from MP80 (℃) | Result (℃)
Spindle | Speed | Temperature | Torque (%) | Viscosity (cp) | Temperature | Torque (%) | Viscosity (cp) | Temperature | Torque (%) | Viscosity (cp) | Temperature | Torque (%) | Viscosity (cp) | Temperature | Torque (%) | Viscosity (cp)
CPA-52Z | 25 | 25.3 | 20.8 | 6604 | 25.9 | 20.9 | 6636 | 26.2 | 20.8 | 6604 | 25.8 | 20.83333 | 6614.667 | 0.4582576 | 0.05773503 | 18.47521
CPA-40Z | 75 | 48.3 | 6.9 | 24.07 | 48.6 | 6.2 | 21.63 | 48.7 | 6.5 | 22.67 | 48.53333 | 6.533333 | 22.79 | 0.2081666 | 0.3511885 | 1.224418
[11 empty] | #DIV/0! | #DIV/0! | #DIV/0! | #DIV/0! | #DIV/0! | #DIV/0!
[11 empty] | #DIV/0! | #DIV/0! | #DIV/0! | #DIV/0! | #DIV/0! | #DIV/0!
[11 empty] | #DIV/0! | #DIV/0! | #DIV/0! | #DIV/0! | #DIV/0! | #DIV/0!
[11 empty] | #DIV/0! | #DIV/0! | #DIV/0! | #DIV/0! | #DIV/0! | #DIV/0!
[11 empty] | #DIV/0! | #DIV/0! | #DIV/0! | #DIV/0! | #DIV/0! | #DIV/0!
[11 empty] | #DIV/0! | #DIV/0! | #DIV/0! | #DIV/0! | #DIV/0! | #DIV/0!
[11 empty] | #DIV/0! | #DIV/0! | #DIV/0! | #DIV/0! | #DIV/0! | #DIV/0!
[11 empty] | #DIV/0! | #DIV/0! | #DIV/0! | #DIV/0! | #DIV/0! | #DIV/0!
N·s/m2-K | Rosin-Abundant Bakers | Exp 1 |  |  | Exp 2 |  |  | Exp 3 |  |  | Average (N·s/m2-K) |  |  | Std (N·s/m2-K)
| Speed | (1/T) (1/K) | 5 cartridges | Viscosity ln(viscosity) | Temperature | Torque (%) | Viscosity (cp) | Temperature | Torque (%) | Viscosity (cp) | Temperature | Torque (%) | Viscosity (cp) | Temperature | Torque (%) | Viscosity (cp)
| 25 | 0.003350645 | 20.8 | 1.887676 | 0.003343922 | 20.9 | 1.892509 | 0.003340571 | 20.8 | 1.887676 | 0.003345046 | 20.83333 | 1.889287 | 5.130045e-06 | 0.05773503 | 0.002790822
| 75 | 0.003110904 | 6.9 | -3.726789 | 0.003108003 | 6.2 | -3.833674 | 0.003107037 | 6.5 | -3.786713 | 0.003108648 | 6.533333 | -3.782392 | 2.012219e-06 | 0.3511885 | 0.05357335
| 0 | 0.003660992 | 0 | #NUM! | 0.003660992 | 0 | #NUM! | 0.003660992 | 0 | #NUM! | 0.003660992 | 0 | #NUM! | 5.311484e-19 | 0 | #NUM!
| 0 | 0.003660992 | 0 | #NUM! | 0.003660992 | 0 | #NUM! | 0.003660992 | 0 | #NUM! | 0.003660992 | 0 | #NUM! | 5.311484e-19 | 0 | #NUM!
| 0 | 0.003660992 | 0 | #NUM! | 0.003660992 | 0 | #NUM! | 0.003660992 | 0 | #NUM! | 0.003660992 | 0 | #NUM! | 5.311484e-19 | 0 | #NUM!
| 0 | 0.003660992 | 0 | #NUM! | 0.003660992 | 0 | #NUM! | 0 | 0 | #NUM! | 0.002440661 | 0 | #NUM! | 0.002113675 | 0 | #NUM!
| 0 | 0.003660992 | 0 | #NUM! | 0.003660992 | 0 | #NUM! | 0.003660992 | 0 | #NUM! | 0.003660992 | 0 | #NUM! | 5.311484e-19 | 0 | #NUM!
| 0 | 0.003660992 | 0 | #NUM! | 0.003660992 | 0 | #NUM! | 0.003660992 | 0 | #NUM! | 0.003660992 | 0 | #NUM! | 5.311484e-19 | 0 | #NUM!
| 0 | 0.003660992 | 0 | #NUM! | 0.003660992 | 0 | #NUM! | 0.003660992 | 0 | #NUM! | 0.003660992 | 0 | #NUM! | 5.311484e-19 | 0 | #NUM!
| 0 | 0.003660992 | 0 | #NUM! | 0.003660992 | 0 | #NUM! | 0.003660992 | 0 | #NUM! | 0.003660992 | 0 | #NUM! | 5.311484e-19 | 0 | #NUM!