## Viscosity Template
Viscosity | [16 empty] | Boiling point
cp-℃ | D8-LH- 4.19.2023 | Exp 1 |  |  | Exp 2 |  |  | Exp 3 |  |  | Average (cp-℃) |  |  | Std (cp-℃) |  |  | Experiment date | Compound description | Detailed description | Method | Result from MP80 (℃) | Result (℃)
Spindle | Speed | Temperature | Torque (%) | Viscosity (cp) | Temperature | Torque (%) | Viscosity (cp) | Temperature | Torque (%) | Viscosity (cp) | Temperature | Torque (%) | Viscosity (cp) | Temperature | Torque (%) | Viscosity (cp)
CPA-52Z | 0.5 | 25.6 | 46.6 | 739800 | 25.8 | 44.4 | 704900 | 25.4 | 59 | 777900 | 25.6 | 50 | 740866.7 | 0.2 | 7.871467 | 36511.69
CPA-52Z | 1 | 30.3 | 27.4 | 217500 | 30.4 | 26.8 | 212700 | 30.5 | 26.4 | 209600 | 30.4 | 26.86667 | 213266.7 | 0.1 | 0.5033223 | 3980.368
CPA-52Z | 5 | 39.4 | 19 | 30160 | 39.4 | 18.5 | 29370 | 40.3 | 16.5 | 26190 | 39.7 | 18 | 28573.33 | 0.5196152 | 1.322876 | 2101.484
CPA-52Z | 25 | 49 | 17 | 5398 | 49 | 16.8 | 5334 | 49.1 | 16.6 | 5271 | 49.03333 | 16.8 | 5334.333 | 0.05773503 | 0.2 | 63.50066
CPA-40Z | 50 | 59.6 | 33.2 | 173.7 | 60.4 | 31.2 | 163.2 | 60.3 | 30.9 | 161.7 | 60.1 | 31.76667 | 166.2 | 0.4358899 | 1.250333 | 6.538348
CPA-40Z | 100 | 69 | 15.2 | 39.76 | 69.2 | 13.1 | 34.27 | 70.1 | 12.5 | 32.7 | 69.43333 | 13.6 | 35.57667 | 0.5859465 | 1.417745 | 3.706944
[11 empty] | #DIV/0! | #DIV/0! | #DIV/0! | #DIV/0! | #DIV/0! | #DIV/0!
[11 empty] | #DIV/0! | #DIV/0! | #DIV/0! | #DIV/0! | #DIV/0! | #DIV/0!
[11 empty] | #DIV/0! | #DIV/0! | #DIV/0! | #DIV/0! | #DIV/0! | #DIV/0!
[11 empty] | #DIV/0! | #DIV/0! | #DIV/0! | #DIV/0! | #DIV/0! | #DIV/0!
N·s/m2-K | D8-LH- 4.19.2023 | Exp 1 |  |  | Exp 2 |  |  | Exp 3 |  |  | Average (N·s/m2-K) |  |  | Std (N·s/m2-K)
| Speed | (1/T) (1/K) | 5 cartridges | Viscosity ln(viscosity) | Temperature | Torque (%) | Viscosity (cp) | Temperature | Torque (%) | Viscosity (cp) | Temperature | Torque (%) | Viscosity (cp) | Temperature | Torque (%) | Viscosity (cp)
| 0.5 | 0.00334728 | 46.6 | 6.60638 | 0.003345041 | 44.4 | 6.558056 | 0.003349523 | 59 | 6.656598 | 0.003347281 | 50 | 6.607011 | 2.240858e-06 | 7.871467 | 0.04927405
| 1 | 0.003295436 | 27.4 | 5.382199 | 0.00329435 | 26.8 | 5.359883 | 0.003293265 | 26.4 | 5.345201 | 0.00329435 | 26.86667 | 5.362428 | 1.085274e-06 | 0.5033223 | 0.01862976
| 5 | 0.003199488 | 19 | 3.406517 | 0.003199488 | 18.5 | 3.379974 | 0.003190301 | 16.5 | 3.265378 | 0.003196426 | 18 | 3.350623 | 5.303885e-06 | 1.322876 | 0.07500774
| 25 | 0.003104144 | 17 | 1.686029 | 0.003104144 | 16.8 | 1.674101 | 0.003103181 | 16.6 | 1.66222 | 0.003103823 | 16.8 | 1.674117 | 5.561454e-07 | 0.2 | 0.01190422
| 50 | 0.003005259 | 33.2 | -1.750426 | 0.002998051 | 31.2 | -1.812779 | 0.00299895 | 30.9 | -1.822013 | 0.003000754 | 31.76667 | -1.795072 | 3.927768e-06 | 1.250333 | 0.03893985
| 100 | 0.002922695 | 15.2 | -3.224894 | 0.002920987 | 13.1 | -3.373485 | 0.002913328 | 12.5 | -3.42038 | 0.002919003 | 13.6 | -3.339586 | 4.988309e-06 | 1.417745 | 0.1020567
| 0 | 0.003660992 | 0 | #NUM! | 0.003660992 | 0 | #NUM! | 0.003660992 | 0 | #NUM! | 0.003660992 | 0 | #NUM! | 5.311484e-19 | 0 | #NUM!
| 0 | 0.003660992 | 0 | #NUM! | 0.003660992 | 0 | #NUM! | 0.003660992 | 0 | #NUM! | 0.003660992 | 0 | #NUM! | 5.311484e-19 | 0 | #NUM!
| 0 | 0.003660992 | 0 | #NUM! | 0.003660992 | 0 | #NUM! | 0.003660992 | 0 | #NUM! | 0.003660992 | 0 | #NUM! | 5.311484e-19 | 0 | #NUM!
| 0 | 0.003660992 | 0 | #NUM! | 0.003660992 | 0 | #NUM! | 0.003660992 | 0 | #NUM! | 0.003660992 | 0 | #NUM! | 5.311484e-19 | 0 | #NUM!