## Viscosity Template
Viscosity | [16 empty] | Boiling point
cp-℃ | Sunset sherbert | Exp 1 |  |  | Exp 2 |  |  | Exp 3 |  |  | Average (cp-℃) |  |  | Std (cp-℃) |  |  | Experiment date | Compound description | Detailed description | Method | Result from MP80 (℃) | Result (℃)
Spindle | Speed | Temperature | Torque (%) | Viscosity (cp) | Temperature | Torque (%) | Viscosity (cp) | Temperature | Torque (%) | Viscosity (cp) | Temperature | Torque (%) | Viscosity (cp) | Temperature | Torque (%) | Viscosity (cp)
CPA-52Z | 0.5 RPM | 25.6 | 49.5 | 785800 | 25.8 | 48 | 762000 | 25.9 | 46.7 | 741400 | 25.76667 | 48.06667 | 763066.7 | 0.1527525 | 1.40119 | 22219.21
CPA-52Z | 1.0 RPM | 29.6 | 36.3 | 288100 | 29.7 | 35.2 | 279400 | 29.9 | 33.5 | 265900 | 29.73333 | 35 | 277800 | 0.1527525 | 1.410674 | 11186.15
CPA-52Z | 10.0 RPM | 38.9 | 54.8 | 43500 | 39.1 | 51.8 | 41120 | 39.2 | 49.2 | 39050 | 39.06667 | 51.93333 | 41223.33 | 0.1527525 | 2.80238 | 2226.799
CPA-52Z | 50.0 RPM | 49.1 | 35.4 | 5620 | 50 | 31.1 | 4937 | 49.9 | 29.9 | 4747 | 49.66667 | 32.13333 | 5101.333 | 0.4932883 | 2.891943 | 459.1147
CPA-40Z | 100.0 RPM | 59.9 | 44.1 | 115.4 | 59.9 | 39.8 | 104.1 | 60.8 | 38.3 | 100.2 | 60.2 | 40.73333 | 106.5667 | 0.5196152 | 3.010537 | 7.894513
CPA-40Z | 200.0 RPM | 68.3 | 14.1 | 18.44 | 68.7 | 13.2 | 17.27 | 69.7 | 12.3 | 16.09 | 68.9 | 13.2 | 17.26667 | 0.7211103 | 0.9 | 1.175004
N·s/m2-K | Sunset sherbert | Exp 1 |  |  | Exp 2 |  |  | Exp 3 |  |  | Average (N·s/m2-K) |  |  | Std (N·s/m2-K)
| Speed | (1/T) (1/K) | 5 cartridges | Viscosity ln(viscosity) | Temperature | Torque (%) | Viscosity (cp) | Temperature | Torque (%) | Viscosity (cp) | Temperature | Torque (%) | Viscosity (cp) | Temperature | Torque (%) | Viscosity (cp)
| 0.5 RPM | 0.00334728 | 49.5 | 6.666702 | 0.003345041 | 48 | 6.635947 | 0.003343922 | 46.7 | 6.60854 | 0.003345415 | 48.06667 | 6.637063 | 1.709848e-06 | 1.40119 | 0.02909708
| 1.0 RPM | 0.003303055 | 36.3 | 5.663308 | 0.003301965 | 35.2 | 5.632644 | 0.003299786 | 33.5 | 5.58312 | 0.003301602 | 35 | 5.626357 | 1.664828e-06 | 1.410674 | 0.04046168
| 10.0 RPM | 0.003204615 | 54.8 | 3.772761 | 0.003202562 | 51.8 | 3.716495 | 0.003201537 | 49.2 | 3.664843 | 0.003202904 | 51.93333 | 3.718033 | 1.567266e-06 | 2.80238 | 0.05397547
| 50.0 RPM | 0.003103181 | 35.4 | 1.726332 | 0.003094538 | 31.1 | 1.596758 | 0.003095496 | 29.9 | 1.557513 | 0.003097738 | 32.13333 | 1.626867 | 4.737566e-06 | 2.891943 | 0.08834529
| 100.0 RPM | 0.003002552 | 44.1 | -2.159351 | 0.003002552 | 39.8 | -2.262403 | 0.00299446 | 38.3 | -2.300587 | 0.002999855 | 40.73333 | -2.24078 | 4.671873e-06 | 3.010537 | 0.07305871
| 200.0 RPM | 0.002928686 | 14.1 | -3.993233 | 0.00292526 | 13.2 | -4.058784 | 0.002916727 | 12.3 | -4.129557 | 0.002923558 | 13.2 | -4.060525 | 6.15847e-06 | 0.9 | 0.06817879