## Viscosity Template
Viscosity | [16 empty] | Boiling point
cp-℃ | ABUNDANT ROSIN | Exp 1 |  |  | Exp 2 |  |  | Exp 3 |  |  | Average (cp-℃) |  |  | Std (cp-℃) |  |  | Experiment date | Compound description | Detailed description | Method | Result from MP80 (℃) | Result (℃)
Spindle | Speed | Temperature | Torque (%) | Viscosity (cp) | Temperature | Torque (%) | Viscosity (cp) | Temperature | Torque (%) | Viscosity (cp) | Temperature | Torque (%) | Viscosity (cp) | Temperature | Torque (%) | Viscosity (cp)
CPA-52Z | 1 | 25.5 | 41.1 | 331000 | 25.3 | 39.5 | 313500 | 25.4 | 41.1 | 326200 | 25.4 | 40.56667 | 323566.7 | 0.1 | 0.9237604 | 9042.308
CPA-52Z | 2 | 29.5 | 34.5 | 136900 | 29.6 | 33.9 | 134500 | 29.7 | 33.4 | 132600 | 29.6 | 33.93333 | 134666.7 | 0.1 | 0.5507571 | 2154.84
CPA-52Z | 10 | 39.7 | 21.2 | 16830 | 39.7 | 21.2 | 16830 | 39.7 | 21.2 | 16.83 | 39.7 | 21.2 | 11225.61 | 0 | 0 | 9707.088
CPA-52Z | 100 | 49.1 | 22 | 1746 | 49.2 | 21.7 | 1722 | 49.2 | 21.5 | 1707 | 49.16667 | 21.73333 | 1725 | 0.05773503 | 0.2516611 | 19.67232
CPA-40Z | 20 | 58.9 | 20 | 261.6 | 59 | 19.8 | 259 | 59.1 | 19.8 | 259 | 59 | 19.86667 | 259.8667 | 0.1 | 0.1154701 | 1.501111
CPA-40Z | 100 | 70.5 | 15.4 | 40.81 | 71.4 | 14.2 | 37.15 | 71.5 | 13.8 | 36.1 | 71.13333 | 14.46667 | 38.02 | 0.5507571 | 0.8326664 | 2.47259
[11 empty] | #DIV/0! | #DIV/0! | #DIV/0! | #DIV/0! | #DIV/0! | #DIV/0!
[11 empty] | #DIV/0! | #DIV/0! | #DIV/0! | #DIV/0! | #DIV/0! | #DIV/0!
[11 empty] | #DIV/0! | #DIV/0! | #DIV/0! | #DIV/0! | #DIV/0! | #DIV/0!
[11 empty] | #DIV/0! | #DIV/0! | #DIV/0! | #DIV/0! | #DIV/0! | #DIV/0!
N·s/m2-K | ABUNDANT ROSIN | Exp 1 |  |  | Exp 2 |  |  | Exp 3 |  |  | Average (N·s/m2-K) |  |  | Std (N·s/m2-K)
| Speed | (1/T) (1/K) | 5 cartridges | Viscosity ln(viscosity) | Temperature | Torque (%) | Viscosity (cp) | Temperature | Torque (%) | Viscosity (cp) | Temperature | Torque (%) | Viscosity (cp) | Temperature | Torque (%) | Viscosity (cp)
| 1 | 0.003348401 | 41.1 | 5.802118 | 0.003350645 | 39.5 | 5.747799 | 0.003349523 | 41.1 | 5.787511 | 0.003349523 | 40.56667 | 5.779143 | 1.12193e-06 | 0.9237604 | 0.02810969
| 2 | 0.003304147 | 34.5 | 4.919251 | 0.003303055 | 33.9 | 4.901564 | 0.003301965 | 33.4 | 4.887337 | 0.003303056 | 33.93333 | 4.902717 | 1.091018e-06 | 0.5507571 | 0.01598805
| 10 | 0.00319642 | 21.2 | 2.823163 | 0.00319642 | 21.2 | 2.823163 | 0.00319642 | 21.2 | -4.084592 | 0.00319642 | 21.2 | 0.5205779 | 0 | 0 | 3.988194
| 100 | 0.003103181 | 22 | 0.5573275 | 0.003102218 | 21.7 | 0.5434864 | 0.003102218 | 21.5 | 0.5347374 | 0.003102539 | 21.73333 | 0.5451838 | 5.558003e-07 | 0.2516611 | 0.01139026
| 20 | 0.003011595 | 20 | -1.340939 | 0.003010688 | 19.8 | -1.350927 | 0.003009782 | 19.8 | -1.350927 | 0.003010688 | 19.86667 | -1.347598 | 9.064243e-07 | 0.1154701 | 0.005766897
| 100 | 0.002909937 | 15.4 | -3.198828 | 0.002902336 | 14.2 | -3.292792 | 0.002901494 | 13.8 | -3.321462 | 0.002904589 | 14.46667 | -3.271027 | 4.650668e-06 | 0.8326664 | 0.06414866
| 0 | 0.003660992 | 0 | #NUM! | 0.003660992 | 0 | #NUM! | 0.003660992 | 0 | #NUM! | 0.003660992 | 0 | #NUM! | 5.311484e-19 | 0 | #NUM!
| 0 | 0.003660992 | 0 | #NUM! | 0.003660992 | 0 | #NUM! | 0.003660992 | 0 | #NUM! | 0.003660992 | 0 | #NUM! | 5.311484e-19 | 0 | #NUM!
| 0 | 0.003660992 | 0 | #NUM! | 0.003660992 | 0 | #NUM! | 0.003660992 | 0 | #NUM! | 0.003660992 | 0 | #NUM! | 5.311484e-19 | 0 | #NUM!
| 0 | 0.003660992 | 0 | #NUM! | 0.003660992 | 0 | #NUM! | 0.003660992 | 0 | #NUM! | 0.003660992 | 0 | #NUM! | 5.311484e-19 | 0 | #NUM!