## Viscosity Template
Viscosity | [16 empty] | Boiling point
cp-℃ | D8 alien bubba | Exp 1 |  |  | Exp 2 |  |  | Exp 3 |  |  | Average (cp-℃) |  |  | Std (cp-℃) |  |  | Experiment date | Compound description | Detailed description | Method | Result from MP80 (℃) | Result (℃)
Spindle | Speed | Temperature | Torque (%) | Viscosity (cp) | Temperature | Torque (%) | Viscosity (cp) | Temperature | Torque (%) | Viscosity (cp) | Temperature | Torque (%) | Viscosity (cp) | Temperature | Torque (%) | Viscosity (cp)
CPA-40Z | 10 | 26.4 | 55.5 | 1452 | 26.5 | 54.2 | 1418 | 26.6 | 53.7 | 1405 | 26.5 | 54.46667 | 1425 | 0.1 | 0.9291573 | 24.26932
CPA-40Z | 25 | 29.7 | 88.5 | 926.1 | 29.7 | 88.1 | 921.9 | 29.8 | 88.3 | 924 | 29.73333 | 88.3 | 924 | 0.05773503 | 0.2 | 2.1
CPA-40Z | 50 | 38.8 | 61.7 | 322.8 | 38.9 | 61.4 | 321.2 | 39 | 60.9 | 318.6 | 38.9 | 61.33333 | 320.8667 | 0.1 | 0.4041452 | 2.119748
CPA-40Z | 50 | 49.1 | 25.8 | 135 | 49.2 | 25.4 | 132.9 | 49.2 | 25.2 | 131.9 | 49.16667 | 25.46667 | 133.2667 | 0.05773503 | 0.305505 | 1.582193
CPA-40Z | 75 | 58.6 | 16.6 | 57.9 | 58.7 | 16.8 | 58.6 | 58.9 | 16.1 | 56.16 | 58.73333 | 16.5 | 57.55333 | 0.1527525 | 0.3605551 | 1.256397
CPA-40Z | 85 | 86.6 | 10 | 30.78 | 67.7 | 10.7 | 32.93 | 69 | 10.3 | 31.7 | 74.43333 | 10.33333 | 31.80333 | 10.55667 | 0.3511885 | 1.078718
[11 empty] | #DIV/0! | #DIV/0! | #DIV/0! | #DIV/0! | #DIV/0! | #DIV/0!
[11 empty] | #DIV/0! | #DIV/0! | #DIV/0! | #DIV/0! | #DIV/0! | #DIV/0!
[11 empty] | #DIV/0! | #DIV/0! | #DIV/0! | #DIV/0! | #DIV/0! | #DIV/0!
[11 empty] | #DIV/0! | #DIV/0! | #DIV/0! | #DIV/0! | #DIV/0! | #DIV/0!
N·s/m2-K | D8 alien bubba | Exp 1 |  |  | Exp 2 |  |  | Exp 3 |  |  | Average (N·s/m2-K) |  |  | Std (N·s/m2-K)
| Speed | (1/T) (1/K) | 5 cartridges | Viscosity ln(viscosity) | Temperature | Torque (%) | Viscosity (cp) | Temperature | Torque (%) | Viscosity (cp) | Temperature | Torque (%) | Viscosity (cp) | Temperature | Torque (%) | Viscosity (cp)
| 10 | 0.003338341 | 55.5 | 0.3729419 | 0.003337227 | 54.2 | 0.3492474 | 0.003336113 | 53.7 | 0.3400373 | 0.003337227 | 54.46667 | 0.3540755 | 1.113708e-06 | 0.9291573 | 0.01697532
| 25 | 0.003301965 | 88.5 | -0.07677306 | 0.003301965 | 88.1 | -0.08131852 | 0.003300875 | 88.3 | -0.07904321 | 0.003301601 | 88.3 | -0.07904493 | 6.292755e-07 | 0.2 | 0.002272732
| 50 | 0.003205642 | 61.7 | -1.130722 | 0.003204615 | 61.4 | -1.135691 | 0.003203588 | 60.9 | -1.143819 | 0.003204615 | 61.33333 | -1.136744 | 1.026956e-06 | 0.4041452 | 0.006611448
| 50 | 0.003103181 | 25.8 | -2.002481 | 0.003102218 | 25.4 | -2.018158 | 0.003102218 | 25.2 | -2.025711 | 0.003102539 | 25.46667 | -2.01545 | 5.558003e-07 | 0.305505 | 0.0118498
| 75 | 0.003014318 | 16.6 | -2.849038 | 0.00301341 | 16.8 | -2.837021 | 0.003011595 | 16.1 | -2.879551 | 0.003013107 | 16.5 | -2.855203 | 1.386613e-06 | 0.3605551 | 0.02192499
| 85 | 0.002779708 | 10 | -3.48089 | 0.002933842 | 10.7 | -3.413371 | 0.002922695 | 10.3 | -3.451439 | 0.002878748 | 10.33333 | -3.448567 | 8.595215e-05 | 0.3511885 | 0.03385098
| 0 | 0.003660992 | 0 | #NUM! | 0.003660992 | 0 | #NUM! | 0.003660992 | 0 | #NUM! | 0.003660992 | 0 | #NUM! | 5.311484e-19 | 0 | #NUM!
| 0 | 0.003660992 | 0 | #NUM! | 0.003660992 | 0 | #NUM! | 0.003660992 | 0 | #NUM! | 0.003660992 | 0 | #NUM! | 5.311484e-19 | 0 | #NUM!
| 0 | 0.003660992 | 0 | #NUM! | 0.003660992 | 0 | #NUM! | 0.003660992 | 0 | #NUM! | 0.003660992 | 0 | #NUM! | 5.311484e-19 | 0 | #NUM!
| 0 | 0.003660992 | 0 | #NUM! | 0.003660992 | 0 | #NUM! | 0.003660992 | 0 | #NUM! | 0.003660992 | 0 | #NUM! | 5.311484e-19 | 0 | #NUM!