## Viscosity Template
Viscosity | [16 empty] | Boiling point
cp-℃ | Alien Lemon | Exp 1 |  |  | Exp 2 |  |  | Exp 3 |  |  | Average (cp-℃) |  |  | Std (cp-℃) |  |  | Experiment date | Compound description | Detailed description | Method | Result from MP80 (℃) | Result (℃)
Spindle | Speed | Temperature | Torque (%) | Viscosity (cp) | Temperature | Torque (%) | Viscosity (cp) | Temperature | Torque (%) | Viscosity (cp) | Temperature | Torque (%) | Viscosity (cp) | Temperature | Torque (%) | Viscosity (cp)
CPA-52Z | 1 | 25.3 | 56.9 | 451600 | 25.1 | 58.6 | 465100 | 25 | 60.1 | 477000 | 25.13333 | 58.53333 | 464566.7 | 0.1527525 | 1.601041 | 12708.4
CPA-52Z | 3 | 29.8 | 57.7 | 152700 | 29.9 | 57.3 | 151600 | 29.9 | 56.6 | 149800 | 29.86667 | 57.2 | 151366.7 | 0.05773503 | 0.5567764 | 1464.013
CPA-52Z | 10 | 39.2 | 29.3 | 23260 | 39.3 | 28.1 | 22310 | 39.4 | 27.5 | 21830 | 39.3 | 28.3 | 22466.67 | 0.1 | 0.9165151 | 727.7591
CPA-52Z | 20 | 48.9 | 11.3 | 4485 | 49 | 10.9 | 4326 | 49.1 | 10.8 | 4286 | 49 | 11 | 4365.667 | 0.1 | 0.2645751 | 105.2632
CPA-40Z | 20 | 59 | 21.7 | 227.1 | 59.1 | 21.5 | 225 | 59.2 | 21.2 | 221.8 | 59.1 | 21.46667 | 224.6333 | 0.1 | 0.2516611 | 2.668957
CPA-40Z | 75 | 69.1 | 17 | 59.3 | 69.1 | 17.1 | 59.64 | 69.2 | 17 | 59.3 | 69.13333 | 17.03333 | 59.41333 | 0.05773503 | 0.05773503 | 0.1962991
[11 empty] | #DIV/0! | #DIV/0! | #DIV/0! | #DIV/0! | #DIV/0! | #DIV/0!
[11 empty] | #DIV/0! | #DIV/0! | #DIV/0! | #DIV/0! | #DIV/0! | #DIV/0!
[11 empty] | #DIV/0! | #DIV/0! | #DIV/0! | #DIV/0! | #DIV/0! | #DIV/0!
[11 empty] | #DIV/0! | #DIV/0! | #DIV/0! | #DIV/0! | #DIV/0! | #DIV/0!
N·s/m2-K | Alien Lemon | Exp 1 |  |  | Exp 2 |  |  | Exp 3 |  |  | Average (N·s/m2-K) |  |  | Std (N·s/m2-K)
| Speed | (1/T) (1/K) | 5 cartridges | Viscosity ln(viscosity) | Temperature | Torque (%) | Viscosity (cp) | Temperature | Torque (%) | Viscosity (cp) | Temperature | Torque (%) | Viscosity (cp) | Temperature | Torque (%) | Viscosity (cp)
| 1 | 0.003350645 | 56.9 | 6.112797 | 0.003352892 | 58.6 | 6.142252 | 0.003354016 | 60.1 | 6.167516 | 0.003352518 | 58.53333 | 6.140855 | 1.716569e-06 | 1.601041 | 0.02738657
| 3 | 0.003300875 | 57.7 | 5.028475 | 0.003299786 | 57.3 | 5.021245 | 0.003299786 | 56.6 | 5.009301 | 0.003300149 | 57.2 | 5.019674 | 6.288602e-07 | 0.5567764 | 0.009683195
| 10 | 0.003201537 | 29.3 | 3.146735 | 0.003200512 | 28.1 | 3.105035 | 0.003199488 | 27.5 | 3.083285 | 0.003200512 | 28.3 | 3.111685 | 1.024328e-06 | 0.9165151 | 0.03224349
| 20 | 0.003105108 | 11.3 | 1.500738 | 0.003104144 | 10.9 | 1.464643 | 0.003103181 | 10.8 | 1.455354 | 0.003104144 | 11 | 1.473579 | 9.635711e-07 | 0.2645751 | 0.02397539
| 20 | 0.003010688 | 21.7 | -1.482365 | 0.003009782 | 21.5 | -1.491655 | 0.003008876 | 21.2 | -1.505979 | 0.003009782 | 21.46667 | -1.493333 | 9.058787e-07 | 0.2516611 | 0.01189629
| 75 | 0.002921841 | 17 | -2.825146 | 0.002921841 | 17.1 | -2.819429 | 0 | 17 | -2.825146 | 0.001947894 | 17.03333 | -2.82324 | 0.001686926 | 0.05773503 | 0.003300818
| 0 | 0.003660992 | 0 | #NUM! | 0.003660992 | 0 | #NUM! | 0.003660992 | 0 | #NUM! | 0.003660992 | 0 | #NUM! | 5.311484e-19 | 0 | #NUM!
| 0 | 0.003660992 | 0 | #NUM! | 0.003660992 | 0 | #NUM! | 0.003660992 | 0 | #NUM! | 0.003660992 | 0 | #NUM! | 5.311484e-19 | 0 | #NUM!
| 0 | 0.003660992 | 0 | #NUM! | 0.003660992 | 0 | #NUM! | 0.003660992 | 0 | #NUM! | 0.003660992 | 0 | #NUM! | 5.311484e-19 | 0 | #NUM!
| 0 | 0.003660992 | 0 | #NUM! | 0.003660992 | 0 | #NUM! | 0.003660992 | 0 | #NUM! | 0.003660992 | 0 | #NUM! | 5.311484e-19 | 0 | #NUM!