## Viscosity Template
Viscosity | [16 empty] | Boiling point
cp-℃ | D8 alien pink runtz KYNN | Exp 1 |  |  | Exp 2 |  |  | Exp 3 |  |  | Average (cp-℃) |  |  | Std (cp-℃) |  |  | Experiment date | Compound description | Detailed description | Method | Result from MP80 (℃) | Result (℃)
Spindle | Speed | Temperature | Torque (%) | Viscosity (cp) | Temperature | Torque (%) | Viscosity (cp) | Temperature | Torque (%) | Viscosity (cp) | Temperature | Torque (%) | Viscosity (cp) | Temperature | Torque (%) | Viscosity (cp)
CPA-40Z | 5 | 26.4 | 23.5 | 1230 | 26.4 | 23.4 | 1224 | 26.4 | 23 | 1203 | 26.4 | 23.3 | 1219 | 4.351168e-15 | 0.2645751 | 14.17745
CPA-40Z | 10 | 29 | 33.6 | 879 | 29.1 | 33 | 863.3 | 29.8 | 30.2 | 790 | 29.3 | 32.26667 | 844.1 | 0.4358899 | 1.814754 | 47.50505
CPA-40Z | 50 | 39.1 | 52.4 | 274.2 | 39.1 | 52.3 | 273.6 | 39.3 | 51.4 | 268.9 | 39.16667 | 52.03333 | 272.2333 | 0.1154701 | 0.5507571 | 2.902298
CPA-40Z | 75 | 49.2 | 27.4 | 95.57 | 49.2 | 27.3 | 95.22 | 49.3 | 27.4 | 95.57 | 49.23333 | 27.36667 | 95.45333 | 0.05773503 | 0.05773503 | 0.2020726
CPA-40Z | 75 | 58.1 | 14.6 | 50.92 | 58.3 | 14.4 | 50.23 | 58.4 | 14.3 | 49.88 | 58.26667 | 14.43333 | 50.34333 | 0.1527525 | 0.1527525 | 0.5291818
CPA-40Z | 100 | 68.7 | 9.6 | 25.11 | 68.8 | 9.8 | 25.64 | 69 | 9.3 | 24.33 | 68.83333 | 9.566667 | 25.02667 | 0.1527525 | 0.2516611 | 0.6589638
[11 empty] | #DIV/0! | #DIV/0! | #DIV/0! | #DIV/0! | #DIV/0! | #DIV/0!
[11 empty] | #DIV/0! | #DIV/0! | #DIV/0! | #DIV/0! | #DIV/0! | #DIV/0!
[11 empty] | #DIV/0! | #DIV/0! | #DIV/0! | #DIV/0! | #DIV/0! | #DIV/0!
[11 empty] | #DIV/0! | #DIV/0! | #DIV/0! | #DIV/0! | #DIV/0! | #DIV/0!
N·s/m2-K | D8 alien pink runtz KYNN | Exp 1 |  |  | Exp 2 |  |  | Exp 3 |  |  | Average (N·s/m2-K) |  |  | Std (N·s/m2-K)
| Speed | (1/T) (1/K) | 5 cartridges | Viscosity ln(viscosity) | Temperature | Torque (%) | Viscosity (cp) | Temperature | Torque (%) | Viscosity (cp) | Temperature | Torque (%) | Viscosity (cp) | Temperature | Torque (%) | Viscosity (cp)
| 5 | 0.003338341 | 23.5 | 0.2070142 | 0.003338341 | 23.4 | 0.2021242 | 0.003338341 | 23 | 0.1848184 | 0.003338341 | 23.3 | 0.1979856 | 0 | 0.2645751 | 0.01166227
| 10 | 0.003309614 | 33.6 | -0.1289704 | 0.003308519 | 33 | -0.146993 | 0.003300875 | 30.2 | -0.2357223 | 0.003306336 | 32.26667 | -0.1705619 | 4.761352e-06 | 1.814754 | 0.05714555
| 50 | 0.003202562 | 52.4 | -1.293898 | 0.003202562 | 52.3 | -1.296088 | 0.003200512 | 51.4 | -1.313416 | 0.003201879 | 52.03333 | -1.301134 | 1.183549e-06 | 0.5507571 | 0.01069272
| 75 | 0.003102218 | 27.4 | -2.347896 | 0.003102218 | 27.3 | -2.351565 | 0.003101256 | 27.4 | -2.347896 | 0.003101897 | 27.36667 | -2.349119 | 5.554556e-07 | 0.05773503 | 0.002118275
| 75 | 0.003018868 | 14.6 | -2.9775 | 0.003017046 | 14.4 | -2.991143 | 0.003016136 | 14.3 | -2.998135 | 0.00301735 | 14.43333 | -2.988926 | 1.39092e-06 | 0.1527525 | 0.01049494
| 100 | 0.00292526 | 9.6 | -3.684489 | 0.002924404 | 9.8 | -3.663602 | 0.002922695 | 9.3 | -3.716045 | 0.002924119 | 9.566667 | -3.688045 | 1.305925e-06 | 0.2516611 | 0.02640198
| 0 | 0.003660992 | 0 | #NUM! | 0.003660992 | 0 | #NUM! | 0.003660992 | 0 | #NUM! | 0.003660992 | 0 | #NUM! | 5.311484e-19 | 0 | #NUM!
| 0 | 0.003660992 | 0 | #NUM! | 0.003660992 | 0 | #NUM! | 0.003660992 | 0 | #NUM! | 0.003660992 | 0 | #NUM! | 5.311484e-19 | 0 | #NUM!
| 0 | 0.003660992 | 0 | #NUM! | 0.003660992 | 0 | #NUM! | 0.003660992 | 0 | #NUM! | 0.003660992 | 0 | #NUM! | 5.311484e-19 | 0 | #NUM!
| 0 | 0.003660992 | 0 | #NUM! | 0.003660992 | 0 | #NUM! | 0.003660992 | 0 | #NUM! | 0.003660992 | 0 | #NUM! | 5.311484e-19 | 0 | #NUM!