## Viscosity Template
Viscosity | [16 empty] | Boiling point
cp-℃ | D8 alien rush cake KYNN | Exp 1 |  |  | Exp 2 |  |  | Exp 3 |  |  | Average (cp-℃) |  |  | Std (cp-℃) |  |  | Experiment date | Compound description | Detailed description | Method | Result from MP80 (℃) | Result (℃)
Spindle | Speed | Temperature | Torque (%) | Viscosity (cp) | Temperature | Torque (%) | Viscosity (cp) | Temperature | Torque (%) | Viscosity (cp) | Temperature | Torque (%) | Viscosity (cp) | Temperature | Torque (%) | Viscosity (cp)
CPA-52Z | 1 | 25.5 | 75.4 | 598500 | 25.7 | 78.8 | 625500 | 25.8 | 77.1 | 612000 | 25.66667 | 77.1 | 612000 | 0.1527525 | 1.7 | 13500
CPA-52Z | 2 | 29.3 | 67.1 | 266300 | 29.4 | 64.3 | 255200 | 29.6 | 61.7 | 244900 | 29.43333 | 64.36667 | 255466.7 | 0.1527525 | 2.700617 | 10702.49
CPA-52Z | 5 | 39.1 | 19.9 | 31590 | 39.2 | 19.4 | 30800 | 39.3 | 18.9 | 30000 | 39.2 | 19.4 | 30796.67 | 0.1 | 0.5 | 795.0052
CPA-52Z | 25 | 48.9 | 17.9 | 5683 | 49 | 17.4 | 5525 | 49.1 | 17.1 | 5429 | 49 | 17.46667 | 5545.667 | 0.1 | 0.4041452 | 128.255
CPA-40Z | 10 | 59.6 | 16.3 | 426.4 | 60.8 | 13 | 340.1 | 61.2 | 11.8 | 308.7 | 60.53333 | 13.7 | 358.4 | 0.8326664 | 2.330236 | 60.94662
CPA-40Z | 50 | 68.1 | 22.3 | 116.7 | 68.8 | 20.6 | 107.8 | 69.5 | 19.2 | 100.5 | 68.8 | 20.7 | 108.3333 | 0.7 | 1.552417 | 8.113158
[11 empty] | #DIV/0! | #DIV/0! | #DIV/0! | #DIV/0! | #DIV/0! | #DIV/0!
[11 empty] | #DIV/0! | #DIV/0! | #DIV/0! | #DIV/0! | #DIV/0! | #DIV/0!
[11 empty] | #DIV/0! | #DIV/0! | #DIV/0! | #DIV/0! | #DIV/0! | #DIV/0!
[11 empty] | #DIV/0! | #DIV/0! | #DIV/0! | #DIV/0! | #DIV/0! | #DIV/0!
N·s/m2-K | D8 alien rush cake KYNN | Exp 1 |  |  | Exp 2 |  |  | Exp 3 |  |  | Average (N·s/m2-K) |  |  | Std (N·s/m2-K)
| Speed | (1/T) (1/K) | 5 cartridges | Viscosity ln(viscosity) | Temperature | Torque (%) | Viscosity (cp) | Temperature | Torque (%) | Viscosity (cp) | Temperature | Torque (%) | Viscosity (cp) | Temperature | Torque (%) | Viscosity (cp)
| 1 | 0.003348401 | 75.4 | 6.394427 | 0.00334616 | 78.8 | 6.438551 | 0.003345041 | 77.1 | 6.416732 | 0.003346534 | 77.1 | 6.41657 | 1.710992e-06 | 1.7 | 0.02206285
| 2 | 0.003306332 | 67.1 | 5.584623 | 0.003305239 | 64.3 | 5.542048 | 0.003303055 | 61.7 | 5.50085 | 0.003304875 | 64.36667 | 5.542507 | 1.668131e-06 | 2.700617 | 0.04188865
| 5 | 0.003202562 | 19.9 | 3.452841 | 0.003201537 | 19.4 | 3.427515 | 0.003200512 | 18.9 | 3.401197 | 0.003201537 | 19.4 | 3.427184 | 1.024984e-06 | 0.5 | 0.0258232
| 25 | 0.003105108 | 17.9 | 1.737479 | 0.003104144 | 17.4 | 1.709283 | 0.003103181 | 17.1 | 1.691755 | 0.003104144 | 17.46667 | 1.712839 | 9.635711e-07 | 0.4041452 | 0.02306862
| 10 | 0.003005259 | 16.3 | -0.8523774 | 0.00299446 | 13 | -1.078516 | 0.002990878 | 11.8 | -1.175385 | 0.002996866 | 13.7 | -1.035426 | 7.48638e-06 | 2.330236 | 0.165759
| 50 | 0.002930403 | 22.3 | -2.148149 | 0.002924404 | 20.6 | -2.227478 | 0.00291843 | 19.2 | -2.297598 | 0.002924412 | 20.7 | -2.224408 | 5.986527e-06 | 1.552417 | 0.07477168
| 0 | 0.003660992 | 0 | #NUM! | 0.003660992 | 0 | #NUM! | 0.003660992 | 0 | #NUM! | 0.003660992 | 0 | #NUM! | 5.311484e-19 | 0 | #NUM!
| 0 | 0.003660992 | 0 | #NUM! | 0.003660992 | 0 | #NUM! | 0.003660992 | 0 | #NUM! | 0.003660992 | 0 | #NUM! | 5.311484e-19 | 0 | #NUM!
| 0 | 0.003660992 | 0 | #NUM! | 0.003660992 | 0 | #NUM! | 0.003660992 | 0 | #NUM! | 0.003660992 | 0 | #NUM! | 5.311484e-19 | 0 | #NUM!
| 0 | 0.003660992 | 0 | #NUM! | 0.003660992 | 0 | #NUM! | 0.003660992 | 0 | #NUM! | 0.003660992 | 0 | #NUM! | 5.311484e-19 | 0 | #NUM!