## Viscosity Template
Viscosity | [16 empty] | Boiling point
cp-℃ | D8 alien sherbert | Exp 1 |  |  | Exp 2 |  |  | Exp 3 |  |  | Average (cp-℃) |  |  | Std (cp-℃) |  |  | Experiment date | Compound description | Detailed description | Method | Result from MP80 (℃) | Result (℃)
Spindle | Speed | Temperature | Torque (%) | Viscosity (cp) | Temperature | Torque (%) | Viscosity (cp) | Temperature | Torque (%) | Viscosity (cp) | Temperature | Torque (%) | Viscosity (cp) | Temperature | Torque (%) | Viscosity (cp)
CPA-40Z | 5 | 25.2 | 27.3 | 1428 | 25.3 | 27.1 | 1418 | 25.5 | 26.2 | 1371 | 25.33333 | 26.86667 | 1405.667 | 0.1527525 | 0.5859465 | 30.43572
CPA-40Z | 10 | 29.2 | 33.2 | 868.5 | 29.3 | 31.9 | 834.5 | 29.4 | 31.7 | 829.3 | 29.3 | 32.26667 | 844.1 | 0.1 | 0.8144528 | 21.29037
CPA-40Z | 25 | 49.1 | 24 | 251.1 | 40 | 24.3 | 254.3 | 39.7 | 25.1 | 262.6 | 42.93333 | 24.46667 | 256 | 5.342596 | 0.5686241 | 5.935487
CPA-40Z | 50 | 49 | 21.1 | 110.4 | 49.7 | 19.9 | 104.2 | 50.3 | 18.9 | 98.88 | 49.66667 | 19.96667 | 104.4933 | 0.6506407 | 1.101514 | 5.765599
CPA-40Z | 75 | 58.7 | 13.1 | 45.69 | 59.4 | 12.4 | 43.25 | 60.1 | 11.9 | 41.51 | 59.4 | 12.46667 | 43.48333 | 0.7 | 0.6027714 | 2.099746
CPA-40Z | 75 | 64.4 | 9.2 | 32.09 | 65.6 | 8.6 | 30 | 66.4 | 8.1 | 28.25 | 65.46667 | 8.633333 | 30.11333 | 1.006645 | 0.5507571 | 1.922507
[11 empty] | #DIV/0! | #DIV/0! | #DIV/0! | #DIV/0! | #DIV/0! | #DIV/0!
[11 empty] | #DIV/0! | #DIV/0! | #DIV/0! | #DIV/0! | #DIV/0! | #DIV/0!
[11 empty] | #DIV/0! | #DIV/0! | #DIV/0! | #DIV/0! | #DIV/0! | #DIV/0!
[11 empty] | #DIV/0! | #DIV/0! | #DIV/0! | #DIV/0! | #DIV/0! | #DIV/0!
N·s/m2-K | D8 alien sherbert | Exp 1 |  |  | Exp 2 |  |  | Exp 3 |  |  | Average (N·s/m2-K) |  |  | Std (N·s/m2-K)
| Speed | (1/T) (1/K) | 5 cartridges | Viscosity ln(viscosity) | Temperature | Torque (%) | Viscosity (cp) | Temperature | Torque (%) | Viscosity (cp) | Temperature | Torque (%) | Viscosity (cp) | Temperature | Torque (%) | Viscosity (cp)
| 5 | 0.003351768 | 27.3 | 0.3562749 | 0.003350645 | 27.1 | 0.3492474 | 0.003348401 | 26.2 | 0.3155404 | 0.003350271 | 26.86667 | 0.3403542 | 1.714269e-06 | 0.5859465 | 0.02177478
| 10 | 0.003307425 | 33.2 | -0.1409877 | 0.003306332 | 31.9 | -0.1809225 | 0.003305239 | 31.7 | -0.1871733 | 0.003306332 | 32.26667 | -0.1696945 | 1.093183e-06 | 0.8144528 | 0.02505652
| 25 | 0.003103181 | 24 | -1.381904 | 0.003193358 | 24.3 | -1.369241 | 0.00319642 | 25.1 | -1.337123 | 0.00316432 | 24.46667 | -1.362756 | 5.296986e-05 | 0.5686241 | 0.02308388
| 50 | 0.003104144 | 21.1 | -2.203645 | 0.003097414 | 19.9 | -2.261443 | 0.003091668 | 18.9 | -2.313848 | 0.003097742 | 19.96667 | -2.259646 | 6.244512e-06 | 1.101514 | 0.05512356
| 75 | 0.00301341 | 13.1 | -3.085876 | 0.003007067 | 12.4 | -3.140758 | 0.00300075 | 11.9 | -3.181821 | 0.003007075 | 12.46667 | -3.136152 | 6.329747e-06 | 0.6027714 | 0.04813813
| 75 | 0.002962524 | 9.2 | -3.439211 | 0.00295203 | 8.6 | -3.506558 | 0.002945074 | 8.1 | -3.566662 | 0.002953209 | 8.633333 | -3.504144 | 8.784476e-06 | 0.5507571 | 0.06375979
| 0 | 0.003660992 | 0 | #NUM! | 0.003660992 | 0 | #NUM! | 0.003660992 | 0 | #NUM! | 0.003660992 | 0 | #NUM! | 5.311484e-19 | 0 | #NUM!
| 0 | 0.003660992 | 0 | #NUM! | 0.003660992 | 0 | #NUM! | 0.003660992 | 0 | #NUM! | 0.003660992 | 0 | #NUM! | 5.311484e-19 | 0 | #NUM!
| 0 | 0.003660992 | 0 | #NUM! | 0.003660992 | 0 | #NUM! | 0.003660992 | 0 | #NUM! | 0.003660992 | 0 | #NUM! | 5.311484e-19 | 0 | #NUM!
| 0 | 0.003660992 | 0 | #NUM! | 0.003660992 | 0 | #NUM! | 0.003660992 | 0 | #NUM! | 0.003660992 | 0 | #NUM! | 5.311484e-19 | 0 | #NUM!