## Viscosity Template
Viscosity | [16 empty] | Boiling point
cp-℃ | Raw Garden Liquid Diampnd | Exp 1 |  |  | Exp 2 |  |  | Exp 3 |  |  | Average (cp-℃) |  |  | Std (cp-℃) |  |  | Experiment date | Compound description | Detailed description | Method | Result from MP80 (℃) | Result (℃)
Spindle | Speed | Temperature | Torque (%) | Viscosity (cp) | Temperature | Torque (%) | Viscosity (cp) | Temperature | Torque (%) | Viscosity (cp) | Temperature | Torque (%) | Viscosity (cp) | Temperature | Torque (%) | Viscosity (cp)
CPA-52Z | 1 | 24.7 | 30.1 | 238900 | 24.4 | 33 | 261900 | 24.1 | 34.6 | 274600 | 24.4 | 32.56667 | 258466.7 | 0.3 | 2.281082 | 18095.95
CPA-52Z | 3 | 29.5 | 34.4 | 91020 | 29.6 | 32.5 | 85990 | 29.7 | 30.5 | 80700 | 29.6 | 32.46667 | 85903.33 | 0.1 | 1.950214 | 5160.546
CPA-52Z | 10 | 39.2 | 12.4 | 9843 | 39.7 | 13.3 | 10560 | 39.4 | 13.6 | 10800 | 39.43333 | 13.1 | 10401 | 0.2516611 | 0.6244998 | 497.9187
CPA-52Z | 50 | 49.2 | 11.8 | 1873 | 49.3 | 11.6 | 1842 | 49.3 | 11.5 | 1826 | 49.26667 | 11.63333 | 1847 | 0.05773503 | 0.1527525 | 23.89561
CPA-40Z | 50 | 59.3 | 26.6 | 139.2 | 59.3 | 27 | 141.3 | 59.4 | 26.9 | 140.7 | 59.33333 | 26.83333 | 140.4 | 0.05773503 | 0.2081666 | 1.081665
CPA-40Z | 100 | 67.9 | 13 | 34.01 | 68 | 28.6 | 74.82 | 68.3 | 35.8 | 93.65 | 68.06667 | 25.8 | 67.49333 | 0.2081666 | 11.65504 | 30.48758
[11 empty] | #DIV/0! | #DIV/0! | #DIV/0! | #DIV/0! | #DIV/0! | #DIV/0!
[11 empty] | #DIV/0! | #DIV/0! | #DIV/0! | #DIV/0! | #DIV/0! | #DIV/0!
[11 empty] | #DIV/0! | #DIV/0! | #DIV/0! | #DIV/0! | #DIV/0! | #DIV/0!
[11 empty] | #DIV/0! | #DIV/0! | #DIV/0! | #DIV/0! | #DIV/0! | #DIV/0!
N·s/m2-K | Raw Garden Liquid Diampnd | Exp 1 |  |  | Exp 2 |  |  | Exp 3 |  |  | Average (N·s/m2-K) |  |  | Std (N·s/m2-K)
| Speed | (1/T) (1/K) | 5 cartridges | Viscosity ln(viscosity) | Temperature | Torque (%) | Viscosity (cp) | Temperature | Torque (%) | Viscosity (cp) | Temperature | Torque (%) | Viscosity (cp) | Temperature | Torque (%) | Viscosity (cp)
| 1 | 0.003357395 | 30.1 | 5.476045 | 0.00336078 | 33 | 5.567963 | 0.003364172 | 34.6 | 5.615315 | 0.003360782 | 32.56667 | 5.553108 | 3.388456e-06 | 2.281082 | 0.07081361
| 3 | 0.003304147 | 34.4 | 4.511079 | 0.003303055 | 32.5 | 4.454231 | 0.003301965 | 30.5 | 4.390739 | 0.003303056 | 32.46667 | 4.452016 | 1.091018e-06 | 1.950214 | 0.06020091
| 10 | 0.003201537 | 12.4 | 2.286761 | 0.00319642 | 13.3 | 2.357073 | 0.003199488 | 13.6 | 2.379546 | 0.003199148 | 13.1 | 2.341127 | 2.575233e-06 | 0.6244998 | 0.04840468
| 50 | 0.003102218 | 11.8 | 0.6275414 | 0.003101256 | 11.6 | 0.6108519 | 0.003101256 | 11.5 | 0.6021278 | 0.003101577 | 11.63333 | 0.613507 | 5.554556e-07 | 0.1527525 | 0.01291319
| 50 | 0.003007971 | 26.6 | -1.971844 | 0.003007971 | 27 | -1.95687 | 0.003007067 | 26.9 | -1.961125 | 0.00300767 | 26.83333 | -1.96328 | 5.222231e-07 | 0.2081666 | 0.00771573
| 100 | 0.002932121 | 13 | -3.381101 | 0.002931262 | 28.6 | -2.59267 | 0.002928686 | 35.8 | -2.368191 | 0.00293069 | 25.8 | -2.780654 | 1.787461e-06 | 11.65504 | 0.5319775
| 0 | 0.003660992 | 0 | #NUM! | 0.003660992 | 0 | #NUM! | 0.003660992 | 0 | #NUM! | 0.003660992 | 0 | #NUM! | 5.311484e-19 | 0 | #NUM!
| 0 | 0.003660992 | 0 | #NUM! | 0.003660992 | 0 | #NUM! | 0.003660992 | 0 | #NUM! | 0.003660992 | 0 | #NUM! | 5.311484e-19 | 0 | #NUM!
| 0 | 0.003660992 | 0 | #NUM! | 0.003660992 | 0 | #NUM! | 0.003660992 | 0 | #NUM! | 0.003660992 | 0 | #NUM! | 5.311484e-19 | 0 | #NUM!
| 0 | 0.003660992 | 0 | #NUM! | 0.003660992 | 0 | #NUM! | 0.003660992 | 0 | #NUM! | 0.003660992 | 0 | #NUM! | 5.311484e-19 | 0 | #NUM!