## Viscosity Template
Viscosity | [16 empty] | Boiling point
cp-℃ | Cream BLUE D8- 3.23.2023 | Exp 1 |  |  | Exp 2 |  |  | Exp 3 |  |  | Average (cp-℃) |  |  | Std (cp-℃) |  |  | Experiment date | Compound description | Detailed description | Method | Result from MP80 (℃) | Result (℃)
Spindle | Speed | Temperature | Torque (%) | Viscosity (cp) | Temperature | Torque (%) | Viscosity (cp) | Temperature | Torque (%) | Viscosity (cp) | Temperature | Torque (%) | Viscosity (cp) | Temperature | Torque (%) | Viscosity (cp)
CPA-40Z | 0.5 | 24.9 | 30.9 | 16170 | 25 | 35.6 | 16630 | 25.3 | 33.7 | 17630 | 25.06667 | 33.4 | 16810 | 0.2081666 | 2.364318 | 746.4583
CPA-40Z | 1 | 29.2 | 28.8 | 7534 | 29.4 | 27.2 | 7116 | 29.6 | 27.3 | 7142 | 29.4 | 27.76667 | 7264 | 0.2 | 0.8962886 | 234.188
CPA-40Z | 5 | 39 | 23 | 1203 | 39.1 | 23.6 | 1235 | 39.2 | 22.7 | 1188 | 39.1 | 23.1 | 1208.667 | 0.1 | 0.4582576 | 24.00694
CPA-40Z | 15 | 49.5 | 15.1 | 263.3 | 49.2 | 15.5 | 270.3 | 49.8 | 14.2 | 247.6 | 49.5 | 14.93333 | 260.4 | 0.3 | 0.6658328 | 11.62454
CPA-40Z | 45 | 59.2 | 13.3 | 77.32 | 59.5 | 13 | 75.57 | 59.9 | 12.3 | 71.5 | 59.53333 | 12.86667 | 74.79667 | 0.3511885 | 0.5131601 | 2.986073
CPA-40Z | 250 | 68.8 | 18.9 | 19.78 | 69.1 | 24.5 | 25.64 | 69.1 | 24.7 | 25.85 | 69 | 22.7 | 23.75667 | 0.1732051 | 3.292416 | 3.445495
[11 empty] | #DIV/0! | #DIV/0! | #DIV/0! | #DIV/0! | #DIV/0! | #DIV/0!
[11 empty] | #DIV/0! | #DIV/0! | #DIV/0! | #DIV/0! | #DIV/0! | #DIV/0!
[11 empty] | #DIV/0! | #DIV/0! | #DIV/0! | #DIV/0! | #DIV/0! | #DIV/0!
[11 empty] | #DIV/0! | #DIV/0! | #DIV/0! | #DIV/0! | #DIV/0! | #DIV/0!
N·s/m2-K | Cream BLUE D8- 3.23.2023 | Exp 1 |  |  | Exp 2 |  |  | Exp 3 |  |  | Average (N·s/m2-K) |  |  | Std (N·s/m2-K)
| Speed | (1/T) (1/K) | 5 cartridges | Viscosity ln(viscosity) | Temperature | Torque (%) | Viscosity (cp) | Temperature | Torque (%) | Viscosity (cp) | Temperature | Torque (%) | Viscosity (cp) | Temperature | Torque (%) | Viscosity (cp)
| 0.5 | 0.003355142 | 30.9 | 2.783158 | 0.003354016 | 35.6 | 2.811208 | 0.003350645 | 33.7 | 2.869602 | 0.003353268 | 33.4 | 2.821323 | 2.340005e-06 | 2.364318 | 0.0441008
| 1 | 0.003307425 | 28.8 | 2.019426 | 0.003305239 | 27.2 | 1.962346 | 0.003303055 | 27.3 | 1.965993 | 0.00330524 | 27.76667 | 1.982588 | 2.184922e-06 | 0.8962886 | 0.0319546
| 5 | 0.003203588 | 23 | 0.1848184 | 0.003202562 | 23.6 | 0.211071 | 0.003201537 | 22.7 | 0.1722712 | 0.003202562 | 23.1 | 0.1893869 | 1.02564e-06 | 0.4582576 | 0.01979919
| 15 | 0.003099334 | 15.1 | -1.334461 | 0.003102218 | 15.5 | -1.308223 | 0.003096455 | 14.2 | -1.395941 | 0.003099335 | 14.93333 | -1.346208 | 2.881764e-06 | 0.6658328 | 0.04502336
| 45 | 0.003008876 | 13.3 | -2.559803 | 0.003006163 | 13 | -2.582696 | 0.003002552 | 12.3 | -2.638058 | 0.003005864 | 12.86667 | -2.593519 | 3.17259e-06 | 0.5131601 | 0.04023457
| 250 | 0.002924404 | 18.9 | -3.923084 | 0.002921841 | 24.5 | -3.663602 | 0.002921841 | 24.7 | -3.655445 | 0.002922695 | 22.7 | -3.747377 | 1.479976e-06 | 3.292416 | 0.1522215
| 0 | 0.003660992 | 0 | #NUM! | 0.003660992 | 0 | #NUM! | 0.003660992 | 0 | #NUM! | 0.003660992 | 0 | #NUM! | 5.311484e-19 | 0 | #NUM!
| 0 | 0.003660992 | 0 | #NUM! | 0.003660992 | 0 | #NUM! | 0.003660992 | 0 | #NUM! | 0.003660992 | 0 | #NUM! | 5.311484e-19 | 0 | #NUM!
| 0 | 0.003660992 | 0 | #NUM! | 0.003660992 | 0 | #NUM! | 0.003660992 | 0 | #NUM! | 0.003660992 | 0 | #NUM! | 5.311484e-19 | 0 | #NUM!
| 0 | 0.003660992 | 0 | #NUM! | 0.003660992 | 0 | #NUM! | 0.003660992 | 0 | #NUM! | 0.003660992 | 0 | #NUM! | 5.311484e-19 | 0 | #NUM!