## Viscosity Template
Viscosity | [16 empty] | Boiling point
cp-℃ | D8- 1.6.2023 | Exp 1 |  |  | Exp 2 |  |  | Exp 3 |  |  | Average (cp-℃) |  |  | Std (cp-℃) |  |  | Experiment date | Compound description | Detailed description | Method | Result from MP80 (℃) | Result (℃)
Spindle | Speed | Temperature | Torque (%) | Viscosity (cp) | Temperature | Torque (%) | Viscosity (cp) | Temperature | Torque (%) | Viscosity (cp) | Temperature | Torque (%) | Viscosity (cp) | Temperature | Torque (%) | Viscosity (cp)
CPA-40Z | 1 | 24.1 | 31 | 10110 | 23.9 | 40.5 | 10600 | 23.8 | 38.4 | 10320 | 23.93333 | 36.63333 | 10343.33 | 0.1527525 | 4.990324 | 245.8319
CPA-40Z | 1 | 30.8 | 22.1 | 5781 | 30 | 31.6 | 6067 | 29.1 | 31.8 | 6250 | 29.96667 | 28.5 | 6032.667 | 0.8504901 | 5.543465 | 236.3775
CPA-40Z | 3 | 40 | 17.2 | 1500 | 39.6 | 17.6 | 1535 | 40.2 | 16.2 | 1413 | 39.93333 | 17 | 1482.667 | 0.305505 | 0.7211103 | 62.81985
CPA-40Z | 10 | 49.4 | 14.2 | 371.5 | 50.3 | 12.6 | 329.6 | 51 | 11.4 | 298.2 | 50.23333 | 12.73333 | 333.1 | 0.8020806 | 1.404754 | 36.77513
CPA-40Z | 25 | 60.1 | 12.8 | 95.67 | 59.2 | 13.9 | 103.9 | 58.9 | 14.4 | 107.6 | 59.4 | 13.7 | 102.39 | 0.6244998 | 0.8185353 | 6.10666
CPA-40Z | 100 | 68.7 | 9.8 | 25.64 | 68.4 | 9.9 | 25.9 | 69.4 | 9.2 | 24.07 | 68.83333 | 9.633333 | 25.20333 | 0.5131601 | 0.3785939 | 0.9900673
[11 empty] | #DIV/0! | #DIV/0! | #DIV/0! | #DIV/0! | #DIV/0! | #DIV/0!
[11 empty] | #DIV/0! | #DIV/0! | #DIV/0! | #DIV/0! | #DIV/0! | #DIV/0!
[11 empty] | #DIV/0! | #DIV/0! | #DIV/0! | #DIV/0! | #DIV/0! | #DIV/0!
[11 empty] | #DIV/0! | #DIV/0! | #DIV/0! | #DIV/0! | #DIV/0! | #DIV/0!
N·s/m2-K | D8- 1.6.2023 | Exp 1 |  |  | Exp 2 |  |  | Exp 3 |  |  | Average (N·s/m2-K) |  |  | Std (N·s/m2-K)
| Speed | (1/T) (1/K) | 5 cartridges | Viscosity ln(viscosity) | Temperature | Torque (%) | Viscosity (cp) | Temperature | Torque (%) | Viscosity (cp) | Temperature | Torque (%) | Viscosity (cp) | Temperature | Torque (%) | Viscosity (cp)
| 1 | 0.003364172 | 31 | 2.313525 | 0.003366437 | 40.5 | 2.360854 | 0.00336757 | 38.4 | 2.334084 | 0.003366059 | 36.63333 | 2.336154 | 1.730463e-06 | 4.990324 | 0.02373232
| 1 | 0.003290015 | 22.1 | 1.754577 | 0.003298697 | 31.6 | 1.802864 | 0.003308519 | 31.8 | 1.832581 | 0.003299077 | 28.5 | 1.796674 | 9.258169e-06 | 5.543465 | 0.03936908
| 3 | 0.003193358 | 17.2 | 0.4054651 | 0.003197442 | 17.6 | 0.4285304 | 0.00319132 | 16.2 | 0.3457151 | 0.00319404 | 17 | 0.3932369 | 3.117676e-06 | 0.7211103 | 0.04274038
| 10 | 0.003100295 | 14.2 | -0.9902064 | 0.003091668 | 12.6 | -1.109875 | 0.003084992 | 11.4 | -1.209991 | 0.003092318 | 12.73333 | -1.103358 | 7.672187e-06 | 1.404754 | 0.1100371
| 25 | 0.00300075 | 12.8 | -2.346851 | 0.003008876 | 13.9 | -2.264326 | 0.003011595 | 14.4 | -2.229335 | 0.003007074 | 13.7 | -2.280171 | 5.642458e-06 | 0.8185353 | 0.06033882
| 100 | 0.00292526 | 9.8 | -3.663602 | 0.002927829 | 9.9 | -3.653512 | 0.002919282 | 9.2 | -3.726789 | 0.002924123 | 9.633333 | -3.681301 | 4.38538e-06 | 0.3785939 | 0.03971548
| 0 | 0.003660992 | 0 | #NUM! | 0.003660992 | 0 | #NUM! | 0.003660992 | 0 | #NUM! | 0.003660992 | 0 | #NUM! | 5.311484e-19 | 0 | #NUM!
| 0 | 0.003660992 | 0 | #NUM! | 0.003660992 | 0 | #NUM! | 0.003660992 | 0 | #NUM! | 0.003660992 | 0 | #NUM! | 5.311484e-19 | 0 | #NUM!
| 0 | 0.003660992 | 0 | #NUM! | 0.003660992 | 0 | #NUM! | 0.003660992 | 0 | #NUM! | 0.003660992 | 0 | #NUM! | 5.311484e-19 | 0 | #NUM!
| 0 | 0.003660992 | 0 | #NUM! | 0.003660992 | 0 | #NUM! | 0.003660992 | 0 | #NUM! | 0.003660992 | 0 | #NUM! | 5.311484e-19 | 0 | #NUM!