## Viscosity Template
Viscosity | [16 empty] | Boiling point
cp-℃ | CREAM Grape D8- 3.24.2023 | Exp 1 |  |  | Exp 2 |  |  | Exp 3 |  |  | Average (cp-℃) |  |  | Std (cp-℃) |  |  | Experiment date | Compound description | Detailed description | Method | Result from MP80 (℃) | Result (℃)
Spindle | Speed | Temperature | Torque (%) | Viscosity (cp) | Temperature | Torque (%) | Viscosity (cp) | Temperature | Torque (%) | Viscosity (cp) | Temperature | Torque (%) | Viscosity (cp) | Temperature | Torque (%) | Viscosity (cp)
CPA-40Z | 0.1 | 25.7 | 61.7 | 161400 | 25.7 | 75.3 | 197000 | 27.2 | 64.2 | 167900 | 26.2 | 67.06667 | 175433.3 | 0.8660254 | 7.239015 | 18957.94
CPA-40Z | 0.2 | 29.6 | 72.4 | 94700 | 29.7 | 70.3 | 91950 | 29.9 | 68.1 | 89080 | 29.73333 | 70.26667 | 91910 | 0.1527525 | 2.150194 | 2810.214
CPA-40Z | 1 | 39 | 51 | 13340 | 39.1 | 50.4 | 13160 | 39.2 | 49.9 | 13050 | 39.1 | 50.43333 | 13183.33 | 0.1 | 0.5507571 | 146.4013
CPA-40Z | 5 | 48.9 | 48.1 | 2517 | 49 | 47.9 | 2506 | 49 | 47.1 | 2464 | 48.96667 | 47.7 | 2495.667 | 0.05773503 | 0.5291503 | 27.97022
CPA-40Z | 7 | 59 | 16.8 | 627.8 | 59.5 | 15.7 | 586.7 | 60.3 | 14.5 | 541.9 | 59.6 | 15.66667 | 585.4667 | 0.6557439 | 1.150362 | 42.96328
CPA-40Z | 50 | 67.9 | 41.4 | 216.6 | 68 | 41.1 | 215 | 68.1 | 40.7 | 212.9 | 68 | 41.06667 | 214.8333 | 0.1 | 0.3511885 | 1.855622
[11 empty] | #DIV/0! | #DIV/0! | #DIV/0! | #DIV/0! | #DIV/0! | #DIV/0!
[11 empty] | #DIV/0! | #DIV/0! | #DIV/0! | #DIV/0! | #DIV/0! | #DIV/0!
[11 empty] | #DIV/0! | #DIV/0! | #DIV/0! | #DIV/0! | #DIV/0! | #DIV/0!
[11 empty] | #DIV/0! | #DIV/0! | #DIV/0! | #DIV/0! | #DIV/0! | #DIV/0!
N·s/m2-K | CREAM Grape D8- 3.24.2023 | Exp 1 |  |  | Exp 2 |  |  | Exp 3 |  |  | Average (N·s/m2-K) |  |  | Std (N·s/m2-K)
| Speed | (1/T) (1/K) | 5 cartridges | Viscosity ln(viscosity) | Temperature | Torque (%) | Viscosity (cp) | Temperature | Torque (%) | Viscosity (cp) | Temperature | Torque (%) | Viscosity (cp) | Temperature | Torque (%) | Viscosity (cp)
| 0.1 | 0.00334616 | 61.7 | 5.083886 | 0.00334616 | 75.3 | 5.283204 | 0.003329449 | 64.2 | 5.123369 | 0.00334059 | 67.06667 | 5.163486 | 9.648276e-06 | 7.239015 | 0.1055413
| 0.2 | 0.003303055 | 72.4 | 4.550714 | 0.003301965 | 70.3 | 4.521245 | 0.003299786 | 68.1 | 4.489535 | 0.003301602 | 70.26667 | 4.520498 | 1.664828e-06 | 2.150194 | 0.03059642
| 1 | 0.003203588 | 51 | 2.590767 | 0.003202562 | 50.4 | 2.577182 | 0.003201537 | 49.9 | 2.568788 | 0.003202562 | 50.43333 | 2.578912 | 1.02564e-06 | 0.5507571 | 0.01109116
| 5 | 0.003105108 | 48.1 | 0.9230677 | 0.003104144 | 47.9 | 0.9186879 | 0.003104144 | 47.1 | 0.901786 | 0.003104465 | 47.7 | 0.9145139 | 5.564907e-07 | 0.5291503 | 0.01123806
| 7 | 0.003010688 | 16.8 | -0.4655336 | 0.003006163 | 15.7 | -0.5332417 | 0.00299895 | 14.5 | -0.6126738 | 0.003005267 | 15.66667 | -0.5371497 | 5.919824e-06 | 1.150362 | 0.07364789
| 50 | 0.002932121 | 41.4 | -1.529703 | 0.002931262 | 41.1 | -1.537117 | 0.002930403 | 40.7 | -1.546933 | 0.002931262 | 41.06667 | -1.537918 | 8.592297e-07 | 0.3511885 | 0.008642722
| 0 | 0.003660992 | 0 | #NUM! | 0.003660992 | 0 | #NUM! | 0.003660992 | 0 | #NUM! | 0.003660992 | 0 | #NUM! | 5.311484e-19 | 0 | #NUM!
| 0 | 0.003660992 | 0 | #NUM! | 0.003660992 | 0 | #NUM! | 0.003660992 | 0 | #NUM! | 0.003660992 | 0 | #NUM! | 5.311484e-19 | 0 | #NUM!
| 0 | 0.003660992 | 0 | #NUM! | 0.003660992 | 0 | #NUM! | 0.003660992 | 0 | #NUM! | 0.003660992 | 0 | #NUM! | 5.311484e-19 | 0 | #NUM!
| 0 | 0.003660992 | 0 | #NUM! | 0.003660992 | 0 | #NUM! | 0.003660992 | 0 | #NUM! | 0.003660992 | 0 | #NUM! | 5.311484e-19 | 0 | #NUM!