## Viscosity Template
Viscosity | [16 empty] | Boiling point
cp-℃ | HHC- Cream | Exp 1 |  |  | Exp 2 |  |  | Exp 3 |  |  | Average (cp-℃) |  |  | Std (cp-℃) |  |  | Experiment date | Compound description | Detailed description | Method | Result from MP80 (℃) | Result (℃)
Spindle | Speed | Temperature | Torque (%) | Viscosity (cp) | Temperature | Torque (%) | Viscosity (cp) | Temperature | Torque (%) | Viscosity (cp) | Temperature | Torque (%) | Viscosity (cp) | Temperature | Torque (%) | Viscosity (cp)
CPA-52Z | 5 | 25.3 | 13.1 | 20800 | 25.1 | 14.5 | 23020 | 25 | 15.8 | 25080 | 25.13333 | 14.46667 | 22966.67 | 0.1527525 | 1.350309 | 2140.498
CPA-52Z | 50 | 30.8 | 63.6 | 10050 | 30.3 | 64.4 | 10220 | 29.9 | 65.9 | 10460 | 30.33333 | 64.63333 | 10243.33 | 0.450925 | 1.167619 | 205.9935
CPA-52Z | 50 | 39.3 | 14.2 | 2254 | 39 | 14.6 | 2318 | 39.5 | 13.5 | 2143 | 39.26667 | 14.1 | 2238.333 | 0.2516611 | 0.5567764 | 88.54566
CPA-40Z | 25 | 49.4 | 15.4 | 161.1 | 49.4 | 14.6 | 152.8 | 49.4 | 15.2 | 159.1 | 49.4 | 15.06667 | 157.6667 | 0 | 0.4163332 | 4.331666
CPA-40Z | 50 | 59.2 | 10 | 52.32 | 60 | 10 | 49.18 | 59.3 | 10 | 50.75 | 59.5 | 10 | 50.75 | 0.4358899 | 0 | 1.57
CPA-40Z | 150 | 69.5 | 22.7 | 39.59 | 70.4 | 15.4 | 26.86 | 69.7 | 13.8 | 24.07 | 69.86667 | 17.3 | 30.17333 | 0.4725816 | 4.74447 | 8.273526
[11 empty] | #DIV/0! | #DIV/0! | #DIV/0! | #DIV/0! | #DIV/0! | #DIV/0!
[11 empty] | #DIV/0! | #DIV/0! | #DIV/0! | #DIV/0! | #DIV/0! | #DIV/0!
[11 empty] | #DIV/0! | #DIV/0! | #DIV/0! | #DIV/0! | #DIV/0! | #DIV/0!
[11 empty] | #DIV/0! | #DIV/0! | #DIV/0! | #DIV/0! | #DIV/0! | #DIV/0!
N·s/m2-K | HHC- Cream | Exp 1 |  |  | Exp 2 |  |  | Exp 3 |  |  | Average (N·s/m2-K) |  |  | Std (N·s/m2-K)
| Speed | (1/T) (1/K) | 5 cartridges | Viscosity ln(viscosity) | Temperature | Torque (%) | Viscosity (cp) | Temperature | Torque (%) | Viscosity (cp) | Temperature | Torque (%) | Viscosity (cp) | Temperature | Torque (%) | Viscosity (cp)
| 5 | 0.003350645 | 13.1 | 3.034953 | 0.003352892 | 14.5 | 3.136363 | 0.003354016 | 15.8 | 3.222071 | 0.003352518 | 14.46667 | 3.131129 | 1.716569e-06 | 1.350309 | 0.09366862
| 50 | 0.003290015 | 63.6 | 2.307573 | 0.003295436 | 64.4 | 2.324347 | 0.003299786 | 65.9 | 2.347558 | 0.003295079 | 64.63333 | 2.326493 | 4.895134e-06 | 1.167619 | 0.0200791
| 50 | 0.003200512 | 14.2 | 0.8127064 | 0.003203588 | 14.6 | 0.8407047 | 0.003198465 | 13.5 | 0.7622067 | 0.003200855 | 14.1 | 0.805206 | 2.578792e-06 | 0.5567764 | 0.03978288
| 25 | 0.003100295 | 15.4 | -1.82573 | 0.003100295 | 14.6 | -1.878625 | 0.003100295 | 15.2 | -1.838222 | 0.003100295 | 15.06667 | -1.847526 | 5.311484e-19 | 0.4163332 | 0.02764776
| 50 | 0.003008876 | 10 | -2.950377 | 0.003001651 | 10 | -3.012268 | 0.003007971 | 10 | -2.980844 | 0.003006166 | 10 | -2.981163 | 3.936345e-06 | 0 | 0.03094707
| 150 | 0.00291843 | 22.7 | -3.229179 | 0.002910784 | 15.4 | -3.617117 | 0.002916727 | 13.8 | -3.726789 | 0.002915314 | 17.3 | -3.524362 | 4.013932e-06 | 4.74447 | 0.2614511
| 0 | 0.003660992 | 0 | #NUM! | 0.003660992 | 0 | #NUM! | 0.003660992 | 0 | #NUM! | 0.003660992 | 0 | #NUM! | 5.311484e-19 | 0 | #NUM!
| 0 | 0.003660992 | 0 | #NUM! | 0.003660992 | 0 | #NUM! | 0.003660992 | 0 | #NUM! | 0.003660992 | 0 | #NUM! | 5.311484e-19 | 0 | #NUM!
| 0 | 0.003660992 | 0 | #NUM! | 0.003660992 | 0 | #NUM! | 0.003660992 | 0 | #NUM! | 0.003660992 | 0 | #NUM! | 5.311484e-19 | 0 | #NUM!
| 0 | 0.003660992 | 0 | #NUM! | 0.003660992 | 0 | #NUM! | 0.003660992 | 0 | #NUM! | 0.003660992 | 0 | #NUM! | 5.311484e-19 | 0 | #NUM!