## Viscosity Template
Viscosity | [16 empty] | Boiling point
cp-℃ | Rosin-Cammamo decarbed 6-25-23 | Exp 1 |  |  | Exp 2 |  |  | Exp 3 |  |  | Average (cp-℃) |  |  | Std (cp-℃) |  |  | Experiment date | Compound description | Detailed description | Method | Result from MP80 (℃) | Result (℃)
Spindle | Speed | Temperature | Torque (%) | Viscosity (cp) | Temperature | Torque (%) | Viscosity (cp) | Temperature | Torque (%) | Viscosity (cp) | Temperature | Torque (%) | Viscosity (cp) | Temperature | Torque (%) | Viscosity (cp)
CPA-52Z | 1 | 23.8 | 24.9 | 197600 | 24.2 | 23.9 | 23.9 | 24.9 | 21 | 166700 | 24.3 | 23.26667 | 121441.3 | 0.5567764 | 2.025669 | 106279.5
CPA-52Z | 5 | 29.4 | 47 | 74610 | 29.4 | 45.6 | 72390 | 31.5 | 31.9 | 50640 | 30.1 | 41.5 | 65880 | 1.212436 | 8.343261 | 13244.82
CPA-52Z | 10 | 39 | 15.8 | 12540 | 39.2 | 15.3 | 12150 | 39.2 | 15.1 | 11990 | 39.13333 | 15.4 | 12226.67 | 0.1154701 | 0.3605551 | 282.9016
CPA-52Z | 50 | 48.6 | 18.4 | 2921 | 48.9 | 17.5 | 2778 | 49.1 | 16.8 | 2667 | 48.86667 | 17.56667 | 2788.667 | 0.2516611 | 0.8020806 | 127.3355
CPA-40Z | 10 | 58.5 | 16.4 | 171.6 | 58.6 | 16.5 | 172.7 | 58.7 | 16.5 | 172.7 | 58.6 | 16.46667 | 172.3333 | 0.1 | 0.05773503 | 0.6350853
CPA-40Z | 75 | 69.8 | 13.7 | 47.79 | 69 | 14.5 | 50.58 | 68.2 | 15.4 | 53.72 | 69 | 14.53333 | 50.69667 | 0.8 | 0.8504901 | 2.966721
[11 empty] | #DIV/0! | #DIV/0! | #DIV/0! | #DIV/0! | #DIV/0! | #DIV/0!
[11 empty] | #DIV/0! | #DIV/0! | #DIV/0! | #DIV/0! | #DIV/0! | #DIV/0!
[11 empty] | #DIV/0! | #DIV/0! | #DIV/0! | #DIV/0! | #DIV/0! | #DIV/0!
[11 empty] | #DIV/0! | #DIV/0! | #DIV/0! | #DIV/0! | #DIV/0! | #DIV/0!
N·s/m2-K | Rosin-Cammamo decarbed 6-25-23 | Exp 1 |  |  | Exp 2 |  |  | Exp 3 |  |  | Average (N·s/m2-K) |  |  | Std (N·s/m2-K)
| Speed | (1/T) (1/K) | 5 cartridges | Viscosity ln(viscosity) | Temperature | Torque (%) | Viscosity (cp) | Temperature | Torque (%) | Viscosity (cp) | Temperature | Torque (%) | Viscosity (cp) | Temperature | Torque (%) | Viscosity (cp)
| 1 | 0.00336757 | 24.9 | 5.286245 | 0.00336304 | 23.9 | -3.733877 | 0.003355142 | 21 | 5.116196 | 0.003361917 | 23.26667 | 2.222855 | 6.289884e-06 | 2.025669 | 5.159381
| 5 | 0.003305239 | 47 | 4.312275 | 0.003305239 | 45.6 | 4.282068 | 0.003282455 | 31.9 | 3.924742 | 0.003297644 | 41.5 | 4.173028 | 1.315408e-05 | 8.343261 | 0.2155521
| 10 | 0.003203588 | 15.8 | 2.528924 | 0.003201537 | 15.3 | 2.497329 | 0.003201537 | 15.1 | 2.484073 | 0.00320222 | 15.4 | 2.503442 | 1.184308e-06 | 0.3605551 | 0.02304164
| 50 | 0.003108003 | 18.4 | 1.071926 | 0.003105108 | 17.5 | 1.021731 | 0.003103181 | 16.8 | 0.9809542 | 0.003105431 | 17.56667 | 1.024871 | 2.427314e-06 | 0.8020806 | 0.04556706
| 10 | 0.003015227 | 16.4 | -1.762589 | 0.003014318 | 16.5 | -1.756199 | 0.00301341 | 16.5 | -1.756199 | 0.003014318 | 16.46667 | -1.758329 | 9.086114e-07 | 0.05773503 | 0.003689152
| 75 | 0.002915877 | 13.7 | -3.040939 | 0.002922695 | 14.5 | -2.984199 | 0.002929544 | 15.4 | -2.92397 | 0.002922705 | 14.53333 | -2.983036 | 6.833759e-06 | 0.8504901 | 0.05849315
| 0 | 0.003660992 | 0 | #NUM! | 0.003660992 | 0 | #NUM! | 0.003660992 | 0 | #NUM! | 0.003660992 | 0 | #NUM! | 5.311484e-19 | 0 | #NUM!
| 0 | 0.003660992 | 0 | #NUM! | 0.003660992 | 0 | #NUM! | 0.003660992 | 0 | #NUM! | 0.003660992 | 0 | #NUM! | 5.311484e-19 | 0 | #NUM!
| 0 | 0.003660992 | 0 | #NUM! | 0.003660992 | 0 | #NUM! | 0.003660992 | 0 | #NUM! | 0.003660992 | 0 | #NUM! | 5.311484e-19 | 0 | #NUM!
| 0 | 0.003660992 | 0 | #NUM! | 0.003660992 | 0 | #NUM! | 0.003660992 | 0 | #NUM! | 0.003660992 | 0 | #NUM! | 5.311484e-19 | 0 | #NUM!