## Viscosity Template
Viscosity | [16 empty] | Boiling point
cp-℃ | D8- Guava- Cream | Exp 1 |  |  | Exp 2 |  |  | Exp 3 |  |  | Average (cp-℃) |  |  | Std (cp-℃) |  |  | Experiment date | Compound description | Detailed description | Method | Result from MP80 (℃) | Result (℃)
Spindle | Speed | Temperature | Torque (%) | Viscosity (cp) | Temperature | Torque (%) | Viscosity (cp) | Temperature | Torque (%) | Viscosity (cp) | Temperature | Torque (%) | Viscosity (cp) | Temperature | Torque (%) | Viscosity (cp)
CPA-40Z | 1 | 24.8 | 63.1 | 16510 | 24.7 | 62.5 | 16350 | 24.5 | 63.6 | 16640 | 24.66667 | 63.06667 | 16500 | 0.1527525 | 0.5507571 | 145.2584
CPA-40Z | 2 | 29.6 | 63.8 | 8345 | 29.6 | 63 | 8240 | 29.8 | 62.8 | 8214 | 29.66667 | 63.2 | 8266.333 | 0.1154701 | 0.5291503 | 69.35657
CPA-40Z | 5 | 39.6 | 50.8 | 4658 | 39.5 | 51.6 | 4700 | 39.6 | 49.9 | 4611 | 39.56667 | 50.76667 | 4656.333 | 0.05773503 | 0.8504901 | 44.5234
CPA-40Z | 5 | 49.5 | 48.8 | 2553 | 49.5 | 48.3 | 2527 | 49.5 | 47.7 | 2496 | 49.5 | 48.26667 | 2525.333 | 0 | 0.5507571 | 28.53653
CPA-40Z | 15 | 59.2 | 46.7 | 814.4 | 59.2 | 46.2 | 805.7 | 59.2 | 45.5 | 793.5 | 59.2 | 46.13333 | 804.5333 | 8.702336e-15 | 0.6027714 | 10.49873
CPA-40Z | 20 | 69.1 | 44.8 | 586 | 69.2 | 43.9 | 574.2 | 69.2 | 43 | 562.4 | 69.16667 | 43.9 | 574.2 | 0.05773503 | 0.9 | 11.8
[11 empty] | #DIV/0! | #DIV/0! | #DIV/0! | #DIV/0! | #DIV/0! | #DIV/0!
[11 empty] | #DIV/0! | #DIV/0! | #DIV/0! | #DIV/0! | #DIV/0! | #DIV/0!
[11 empty] | #DIV/0! | #DIV/0! | #DIV/0! | #DIV/0! | #DIV/0! | #DIV/0!
[11 empty] | #DIV/0! | #DIV/0! | #DIV/0! | #DIV/0! | #DIV/0! | #DIV/0!
N·s/m2-K | D8- Guava- Cream | Exp 1 |  |  | Exp 2 |  |  | Exp 3 |  |  | Average (N·s/m2-K) |  |  | Std (N·s/m2-K)
| Speed | (1/T) (1/K) | 5 cartridges | Viscosity ln(viscosity) | Temperature | Torque (%) | Viscosity (cp) | Temperature | Torque (%) | Viscosity (cp) | Temperature | Torque (%) | Viscosity (cp) | Temperature | Torque (%) | Viscosity (cp)
| 1 | 0.003356268 | 63.1 | 2.803966 | 0.003357395 | 62.5 | 2.794228 | 0.003359651 | 63.6 | 2.811809 | 0.003357771 | 63.06667 | 2.803335 | 1.722503e-06 | 0.5507571 | 0.008807777
| 2 | 0.003303055 | 63.8 | 2.121663 | 0.003303055 | 63 | 2.109 | 0.003300875 | 62.8 | 2.10584 | 0.003302328 | 63.2 | 2.112168 | 1.258967e-06 | 0.5291503 | 0.008373292
| 5 | 0.003197442 | 50.8 | 1.538586 | 0.003198465 | 51.6 | 1.547563 | 0.003197442 | 49.9 | 1.528445 | 0.003197783 | 50.76667 | 1.538198 | 5.904507e-07 | 0.8504901 | 0.009564793
| 5 | 0.003099334 | 48.8 | 0.9372691 | 0.003099334 | 48.3 | 0.9270328 | 0.003099334 | 47.7 | 0.9146895 | 0.003099334 | 48.26667 | 0.9263305 | 0 | 0.5507571 | 0.01130622
| 15 | 0.003008876 | 46.7 | -0.2053036 | 0.003008876 | 46.2 | -0.2160438 | 0.003008876 | 45.5 | -0.2313017 | 0.003008876 | 46.13333 | -0.2175497 | 0 | 0.6027714 | 0.01306431
| 20 | 0.002921841 | 44.8 | -0.5344355 | 0.002920987 | 43.9 | -0.5547775 | 0.002920987 | 43 | -0.5755419 | 0.002921272 | 43.9 | -0.5549183 | 4.927488e-07 | 0.9 | 0.02055359
| 0 | 0.003660992 | 0 | #NUM! | 0.003660992 | 0 | #NUM! | 0.003660992 | 0 | #NUM! | 0.003660992 | 0 | #NUM! | 5.311484e-19 | 0 | #NUM!
| 0 | 0.003660992 | 0 | #NUM! | 0.003660992 | 0 | #NUM! | 0.003660992 | 0 | #NUM! | 0.003660992 | 0 | #NUM! | 5.311484e-19 | 0 | #NUM!
| 0 | 0.003660992 | 0 | #NUM! | 0.003660992 | 0 | #NUM! | 0.003660992 | 0 | #NUM! | 0.003660992 | 0 | #NUM! | 5.311484e-19 | 0 | #NUM!
| 0 | 0.003660992 | 0 | #NUM! | 0.003660992 | 0 | #NUM! | 0.003660992 | 0 | #NUM! | 0.003660992 | 0 | #NUM! | 5.311484e-19 | 0 | #NUM!