## Viscosity Template
Viscosity | [16 empty] | Boiling point
cp-℃ | D8 + Gasberry 3.17.23 | Exp 1 |  |  | Exp 2 |  |  | Exp 3 |  |  | Average (cp-℃) |  |  | Std (cp-℃) |  |  | Experiment date | Compound description | Detailed description | Method | Result from MP80 (℃) | Result (℃)
Spindle | Speed | Temperature | Torque (%) | Viscosity (cp) | Temperature | Torque (%) | Viscosity (cp) | Temperature | Torque (%) | Viscosity (cp) | Temperature | Torque (%) | Viscosity (cp) | Temperature | Torque (%) | Viscosity (cp)
CPA-52Z | 0.5 RPM | 24.6 | 48.3 | 666800 | 24.8 | 47 | 646100 | 25 | 45.6 | 623900 | 24.8 | 46.96667 | 645600 | 0.2 | 1.350309 | 21454.37
CPA-52Z | 1.0 RPM | 31.7 | 16.9 | 134100 | 31.7 | 16.8 | 133400 | 31.7 | 16.7 | 132600 | 31.7 | 16.8 | 133366.7 | 0 | 0.1 | 750.5553
CPA-52Z | 10.0 RPM | 39.3 | 33.2 | 26350 | 39.3 | 33.1 | 26270 | 39.3 | 33.4 | 26510 | 39.3 | 33.23333 | 26376.67 | 0 | 0.1527525 | 122.202
CPA-52Z | 50.0 RPM | 49 | 27 | 4286 | 48.9 | 27.1 | 4302 | 49 | 27 | 4296 | 48.96667 | 27.03333 | 4294.667 | 0.05773503 | 0.05773503 | 8.082904
CPA-40Z | 50.0 RPM | 59.6 | 19.2 | 100.5 | 59.6 | 18.9 | 98.88 | 59.6 | 19.5 | 102 | 59.6 | 19.2 | 100.46 | 0 | 0.3 | 1.560385
CPA-40Z | 200.0 RPM | 67.7 | 8.3 | 8.69 | 67.7 | 7.8 | 8.16 | 67.7 | 8 | 8.37 | 67.7 | 8.033333 | 8.406667 | 0 | 0.2516611 | 0.2668957
N·s/m2-K | D8 + Gasberry 3.17.23 | Exp 1 |  |  | Exp 2 |  |  | Exp 3 |  |  | Average (N·s/m2-K) |  |  | Std (N·s/m2-K)
| Speed | (1/T) (1/K) | 5 cartridges | Viscosity ln(viscosity) | Temperature | Torque (%) | Viscosity (cp) | Temperature | Torque (%) | Viscosity (cp) | Temperature | Torque (%) | Viscosity (cp) | Temperature | Torque (%) | Viscosity (cp)
| 0.5 RPM | 0.003358522 | 48.3 | 6.50249 | 0.003356268 | 47 | 6.470954 | 0.003354016 | 45.6 | 6.43599 | 0.003356269 | 46.96667 | 6.469812 | 2.252908e-06 | 1.350309 | 0.03326475
| 1.0 RPM | 0.003280302 | 16.9 | 4.898586 | 0.003280302 | 16.8 | 4.893352 | 0.003280302 | 16.7 | 4.887337 | 0.003280302 | 16.8 | 4.893092 | 0 | 0.1 | 0.005628878
| 10.0 RPM | 0.003200512 | 33.2 | 3.271468 | 0.003200512 | 33.1 | 3.268428 | 0.003200512 | 33.4 | 3.277522 | 0.003200512 | 33.23333 | 3.272473 | 5.311484e-19 | 0.1527525 | 0.00462965
| 50.0 RPM | 0.003104144 | 27 | 1.455354 | 0.003105108 | 27.1 | 1.45908 | 0.003104144 | 27 | 1.457684 | 0.003104465 | 27.03333 | 1.457373 | 5.564907e-07 | 0.05773503 | 0.001882508
| 50.0 RPM | 0.003005259 | 19.2 | -2.297598 | 0.003005259 | 18.9 | -2.313848 | 0.003005259 | 19.5 | -2.282782 | 0.003005259 | 19.2 | -2.298076 | 5.311484e-19 | 0.3 | 0.01553844
| 200.0 RPM | 0.002933842 | 8.3 | -4.745582 | 0.002933842 | 7.8 | -4.808511 | 0.002933842 | 8 | -4.783101 | 0.002933842 | 8.033333 | -4.779065 | 5.311484e-19 | 0.2516611 | 0.03165797