## Viscosity Template
Viscosity | 11% terpenes | [15 empty] | Boiling point
cp-℃ | D8 3.12.24 | Exp 1 |  |  | Exp 2 |  |  | Exp 3 |  |  | Average (cp-℃) |  |  | Std (cp-℃) |  |  | Experiment date | Compound description | Detailed description | Method | Result from MP80 (℃) | Result (℃)
Spindle | Speed | Temperature | Torque (%) | Viscosity (cp) | Temperature | Torque (%) | Viscosity (cp) | Temperature | Torque (%) | Viscosity (cp) | Temperature | Torque (%) | Viscosity (cp) | Temperature | Torque (%) | Viscosity (cp)
CPA-52Z | 5 | 24.5 | 50.6 | 80330 | 24.4 | 51.3 | 81440 | 24.4 | 51.9 | 82390 | 24.43333 | 51.26667 | 81386.67 | 0.05773503 | 0.6506407 | 1031.035
CPA-52Z | 11 | 30.6 | 39.4 | 28430 | 30.7 | 37.2 | 26840 | 30.5 | 37.1 | 26770 | 30.6 | 37.9 | 27346.67 | 0.1 | 1.3 | 938.8468
CPA-52Z | 25 | 40.2 | 17.5 | 5556 | 40.1 | 17.2 | 5461 | 40 | 17.2 | 5461 | 40.1 | 17.3 | 5492.667 | 0.1 | 0.1732051 | 54.84828
CPA-52Z | 75 | 50.1 | 13.7 | 1450 | 50 | 13.4 | 1418 | 50 | 13.3 | 1408 | 50.03333 | 13.46667 | 1425.333 | 0.05773503 | 0.2081666 | 21.93931
CPA-52Z | 125 | 60 | 7.3 | 463.6 | 60 | 7.3 | 463.6 | 60 | 7.2 | 457.2 | 60 | 7.266667 | 461.4667 | 0 | 0.05773503 | 3.695042
CPA-52Z | 125 | 64.3 | 4.7 | 298.5 | 64.6 | 4.6 | 292.1 | 64.8 | 4.5 | 285.8 | 64.56667 | 4.6 | 292.1333 | 0.2516611 | 0.1 | 6.350066
[11 empty] | #DIV/0! | #DIV/0! | #DIV/0! | #DIV/0! | #DIV/0! | #DIV/0!
[11 empty] | #DIV/0! | #DIV/0! | #DIV/0! | #DIV/0! | #DIV/0! | #DIV/0!
[11 empty] | #DIV/0! | #DIV/0! | #DIV/0! | #DIV/0! | #DIV/0! | #DIV/0!
[11 empty] | #DIV/0! | #DIV/0! | #DIV/0! | #DIV/0! | #DIV/0! | #DIV/0!
N·s/m2-K | D8 3.12.24 | Exp 1 |  |  | Exp 2 |  |  | Exp 3 |  |  | Average (N·s/m2-K) |  |  | Std (N·s/m2-K)
| Speed | (1/T) (1/K) | 5 cartridges | Viscosity ln(viscosity) | Temperature | Torque (%) | Viscosity (cp) | Temperature | Torque (%) | Viscosity (cp) | Temperature | Torque (%) | Viscosity (cp) | Temperature | Torque (%) | Viscosity (cp)
| 5 | 0.003359651 | 50.6 | 4.386143 | 0.00336078 | 51.3 | 4.399867 | 0.00336078 | 51.9 | 4.411464 | 0.003360403 | 51.26667 | 4.399158 | 6.518888e-07 | 0.6506407 | 0.01267533
| 11 | 0.003292181 | 39.4 | 3.347445 | 0.003291098 | 37.2 | 3.289893 | 0.003293265 | 37.1 | 3.287282 | 0.003292181 | 37.9 | 3.308207 | 1.083846e-06 | 1.3 | 0.03400638
| 25 | 0.00319132 | 17.5 | 1.714878 | 0.003192338 | 17.2 | 1.697632 | 0.003193358 | 17.2 | 1.697632 | 0.003192339 | 17.3 | 1.703381 | 1.019103e-06 | 0.1732051 | 0.009957272
| 75 | 0.003093581 | 13.7 | 0.3715636 | 0.003094538 | 13.4 | 0.3492474 | 0.003094538 | 13.3 | 0.3421703 | 0.003094219 | 13.46667 | 0.3543271 | 5.527092e-07 | 0.2081666 | 0.01534091
| 125 | 0.003001651 | 7.3 | -0.7687332 | 0.003001651 | 7.3 | -0.7687332 | 0.003001651 | 7.2 | -0.7826343 | 0.003001651 | 7.266667 | -0.7733669 | 0 | 0.05773503 | 0.00802585
| 125 | 0.002963402 | 4.7 | -1.208985 | 0.00296077 | 4.6 | -1.230659 | 0.002959018 | 4.5 | -1.252463 | 0.002961063 | 4.6 | -1.230702 | 2.206859e-06 | 0.1 | 0.02173887
| 0 | 0.003660992 | 0 | #NUM! | 0.003660992 | 0 | #NUM! | 0.003660992 | 0 | #NUM! | 0.003660992 | 0 | #NUM! | 5.311484e-19 | 0 | #NUM!
| 0 | 0.003660992 | 0 | #NUM! | 0.003660992 | 0 | #NUM! | 0.003660992 | 0 | #NUM! | 0.003660992 | 0 | #NUM! | 5.311484e-19 | 0 | #NUM!
| 0 | 0.003660992 | 0 | #NUM! | 0.003660992 | 0 | #NUM! | 0.003660992 | 0 | #NUM! | 0.003660992 | 0 | #NUM! | 5.311484e-19 | 0 | #NUM!
| 0 | 0.003660992 |  | #NUM! | 0.003660992 | 0 | #NUM! | 0.003660992 | 0 | #NUM! | 0.003660992 | 0 | #NUM! | 5.311484e-19 | 0 | #NUM!