## Viscosity Template
Viscosity | [16 empty] | Boiling point
cp-℃ |  | Exp 1 |  |  | Exp 2 |  |  | Exp 3 |  |  | Average (cp-℃) |  |  | Std (cp-℃) |  |  | Experiment date | Compound description | Detailed description | Method | Result from MP80 (℃) | Result (℃)
Spindle | Speed | Temperature | Torque (%) | Viscosity (cp) | Temperature | Torque (%) | Viscosity (cp) | Temperature | Torque (%) | Viscosity (cp) | Temperature | Torque (%) | Viscosity (cp) | Temperature | Torque (%) | Viscosity (cp)
CPA-52Z | 0.5 | 25.3 | 74 | 1175000 | 25.4 | 73.5 | 1167000 | 25.1 | 75.2 | 1195000 | 25.26667 | 74.23333 | 1179000 | 0.1527525 | 0.8736895 | 14422.21
CPA-52Z | 1 | 30.3 | 38.1 | 302400 | 30.3 | 39.1 | 310400 | 30.3 | 39.4 | 312700 | 30.3 | 38.86667 | 308500 | 0 | 0.6806859 | 5406.478
CPA-52Z | 5 | 40.1 | 24.3 | 38580 | 40.2 | 23.9 | 36350 | 40.3 | 22 | 34930 | 40.2 | 23.4 | 36620 | 0.1 | 1.228821 | 1839.918
CPA-52Z | 50 | 50 | 32.5 | 5159 | 50 | 31.7 | 5032 | 50.1 | 30.6 | 4858 | 50.03333 | 31.6 | 5016.333 | 0.05773503 | 0.9539392 | 151.1103
CPA-40Z | [10 empty] | #DIV/0! | #DIV/0! | #DIV/0! | #DIV/0! | #DIV/0! | #DIV/0!
CPA-40Z | [10 empty] | #DIV/0! | #DIV/0! | #DIV/0! | #DIV/0! | #DIV/0! | #DIV/0!
[11 empty] | #DIV/0! | #DIV/0! | #DIV/0! | #DIV/0! | #DIV/0! | #DIV/0!
[11 empty] | #DIV/0! | #DIV/0! | #DIV/0! | #DIV/0! | #DIV/0! | #DIV/0!
[11 empty] | #DIV/0! | #DIV/0! | #DIV/0! | #DIV/0! | #DIV/0! | #DIV/0!
[11 empty] | #DIV/0! | #DIV/0! | #DIV/0! | #DIV/0! | #DIV/0! | #DIV/0!
N·s/m2-K | 0 | Exp 1 |  |  | Exp 2 |  |  | Exp 3 |  |  | Average (N·s/m2-K) |  |  | Std (N·s/m2-K)
| Speed | (1/T) (1/K) | 5 cartridges | Viscosity ln(viscosity) | Temperature | Torque (%) | Viscosity (cp) | Temperature | Torque (%) | Viscosity (cp) | Temperature | Torque (%) | Viscosity (cp) | Temperature | Torque (%) | Viscosity (cp)
| 0.5 | 0.003350645 | 74 | 7.069023 | 0.003349523 | 73.5 | 7.062192 | 0.003352892 | 75.2 | 7.085901 | 0.00335102 | 74.23333 | 7.072372 | 1.715583e-06 | 0.8736895 | 0.01220449
| 1 | 0.003295436 | 38.1 | 5.711751 | 0.003295436 | 39.1 | 5.737862 | 0.003295436 | 39.4 | 5.745244 | 0.003295436 | 38.86667 | 5.731619 | 5.311484e-19 | 0.6806859 | 0.01759789
| 5 | 0.003192338 | 24.3 | 3.652734 | 0.00319132 | 23.9 | 3.593194 | 0.003190301 | 22 | 3.553346 | 0.00319132 | 23.4 | 3.599758 | 1.018452e-06 | 1.228821 | 0.05001804
| 50 | 0.003094538 | 32.5 | 1.640743 | 0.003094538 | 31.7 | 1.615818 | 0.003093581 | 30.6 | 1.580627 | 0.003094219 | 31.6 | 1.612396 | 5.527092e-07 | 0.9539392 | 0.03020369
| 0 | 0.003660992 | 0 | #NUM! | 0.003660992 | 0 | #NUM! | 0.003660992 | 0 | #NUM! | 0.003660992 | 0 | #NUM! | 5.311484e-19 | 0 | #NUM!
| 0 | 0.003660992 | 0 | #NUM! | 0.003660992 | 0 | #NUM! | 0.003660992 | 0 | #NUM! | 0.003660992 | 0 | #NUM! | 5.311484e-19 | 0 | #NUM!
| 0 | 0.003660992 | 0 | #NUM! | 0.003660992 | 0 | #NUM! | 0.003660992 | 0 | #NUM! | 0.003660992 | 0 | #NUM! | 5.311484e-19 | 0 | #NUM!
| 0 | 0.003660992 | 0 | #NUM! | 0.003660992 | 0 | #NUM! | 0.003660992 | 0 | #NUM! | 0.003660992 | 0 | #NUM! | 5.311484e-19 | 0 | #NUM!
| 0 | 0.003660992 | 0 | #NUM! | 0.003660992 | 0 | #NUM! | 0.003660992 | 0 | #NUM! | 0.003660992 | 0 | #NUM! | 5.311484e-19 | 0 | #NUM!
| 0 | 0.003660992 | 0 | #NUM! | 0.003660992 | 0 | #NUM! | 0.003660992 | 0 | #NUM! | 0.003660992 | 0 | #NUM! | 5.311484e-19 | 0 | #NUM!