## Viscosity Template
Viscosity | Lemon Haze | [15 empty] | Boiling point
cp-℃ | D8- 3.15.2023 | Exp 1 |  |  | Exp 2 |  |  | Exp 3 |  |  | Average (cp-℃) |  |  | Std (cp-℃) |  |  | Experiment date | Compound description | Detailed description | Method | Result from MP80 (℃) | Result (℃)
Spindle | Speed | Temperature | Torque (%) | Viscosity (cp) | Temperature | Torque (%) | Viscosity (cp) | Temperature | Torque (%) | Viscosity (cp) | Temperature | Torque (%) | Viscosity (cp) | Temperature | Torque (%) | Viscosity (cp)
CPA-52Z | 0.5 | 24.4 | 68.1 | 1081000 | 24 | 74.1 | 1176000 | 24.7 | 60.2 | 955700 | 24.36667 | 67.46667 | 1070900 | 0.3511885 | 6.971609 | 110496.7
CPA-52Z | 1 | 29.1 | 37.1 | 294500 | 29.3 | 35.1 | 278600 | 29.6 | 32.9 | 261100 | 29.33333 | 35.03333 | 278066.7 | 0.2516611 | 2.100794 | 16706.39
CPA-52Z | 15 | 39.1 | 53.1 | 28100 | 39.1 | 52.6 | 27840 | 39.1 | 53.8 | 28470 | 39.1 | 53.16667 | 28136.67 | 0 | 0.6027714 | 316.5965
CPA-52Z | 50 | 48.7 | 26.1 | 44143 | 48.7 | 25.9 | 4112 | 48.8 | 25.5 | 4048 | 48.73333 | 25.83333 | 17434.33 | 0.05773503 | 0.305505 | 23130.41
CPA-40Z | 100 | 58 | 40.9 | 107 | 58.2 | 39.4 | 103.1 | 58.4 | 38.1 | 99.67 | 58.2 | 39.46667 | 103.2567 | 0.2 | 1.40119 | 3.667511
CPA-40Z | 100 | 69.1 | 12.6 | 32.96 | 69.4 | 11.9 | 31.13 | 70.1 | 11.4 | 29.82 | 69.53333 | 11.96667 | 31.30333 | 0.5131601 | 0.6027714 | 1.57716
[11 empty] | #DIV/0! | #DIV/0! | #DIV/0! | #DIV/0! | #DIV/0! | #DIV/0!
[11 empty] | #DIV/0! | #DIV/0! | #DIV/0! | #DIV/0! | #DIV/0! | #DIV/0!
[11 empty] | #DIV/0! | #DIV/0! | #DIV/0! | #DIV/0! | #DIV/0! | #DIV/0!
[11 empty] | #DIV/0! | #DIV/0! | #DIV/0! | #DIV/0! | #DIV/0! | #DIV/0!
N·s/m2-K | D8- 3.15.2023 | Exp 1 |  |  | Exp 2 |  |  | Exp 3 |  |  | Average (N·s/m2-K) |  |  | Std (N·s/m2-K)
| Speed | (1/T) (1/K) | 5 cartridges | Viscosity ln(viscosity) | Temperature | Torque (%) | Viscosity (cp) | Temperature | Torque (%) | Viscosity (cp) | Temperature | Torque (%) | Viscosity (cp) | Temperature | Torque (%) | Viscosity (cp)
| 0.5 | 0.00336078 | 68.1 | 6.985642 | 0.003365304 | 74.1 | 7.069874 | 0.003357395 | 60.2 | 6.862444 | 0.003361159 | 67.46667 | 6.972653 | 3.968174e-06 | 6.971609 | 0.1043232
| 1 | 0.003308519 | 37.1 | 5.685279 | 0.003306332 | 35.1 | 5.629777 | 0.003303055 | 32.9 | 5.564903 | 0.003305969 | 35.03333 | 5.626653 | 2.750066e-06 | 2.100794 | 0.06024853
| 15 | 0.003202562 | 53.1 | 3.33577 | 0.003202562 | 52.6 | 3.326474 | 0.003202562 | 53.8 | 3.348851 | 0.003202562 | 53.16667 | 3.337031 | 0 | 0.6027714 | 0.01124177
| 50 | 0.003107037 | 26.1 | 3.787434 | 0.003107037 | 25.9 | 1.41391 | 0.003106072 | 25.5 | 1.398223 | 0.003106716 | 25.83333 | 2.199856 | 5.571825e-07 | 0.305505 | 1.374906
| 100 | 0.00301978 | 40.9 | -2.234926 | 0.003017957 | 39.4 | -2.272056 | 0.003016136 | 38.1 | -2.305891 | 0.003017958 | 39.46667 | -2.270958 | 1.821613e-06 | 1.40119 | 0.0354948
| 100 | 0.002921841 | 12.6 | -3.412461 | 0.002919282 | 11.9 | -3.469583 | 0.002913328 | 11.4 | -3.512576 | 0.00291815 | 11.96667 | -3.464873 | 4.367487e-06 | 0.6027714 | 0.05022361
| 0 | 0.003660992 | 0 | #NUM! | 0.003660992 | 0 | #NUM! | 0.003660992 | 0 | #NUM! | 0.003660992 | 0 | #NUM! | 5.311484e-19 | 0 | #NUM!
| 0 | 0.003660992 | 0 | #NUM! | 0.003660992 | 0 | #NUM! | 0.003660992 | 0 | #NUM! | 0.003660992 | 0 | #NUM! | 5.311484e-19 | 0 | #NUM!
| 0 | 0.003660992 | 0 | #NUM! | 0.003660992 | 0 | #NUM! | 0.003660992 | 0 | #NUM! | 0.003660992 | 0 | #NUM! | 5.311484e-19 | 0 | #NUM!
| 0 | 0.003660992 | 0 | #NUM! | 0.003660992 | 0 | #NUM! | 0.003660992 | 0 | #NUM! | 0.003660992 | 0 | #NUM! | 5.311484e-19 | 0 | #NUM!