## Viscosity Template
Viscosity | [16 empty] | Boiling point
cp-℃ | D8- 1.6.2023 | Exp 1 |  |  | Exp 2 |  |  | Exp 3 |  |  | Average (cp-℃) |  |  | Std (cp-℃) |  |  | Experiment date | Compound description | Detailed description | Method | Result from MP80 (℃) | Result (℃)
Spindle | Speed | Temperature | Torque (%) | Viscosity (cp) | Temperature | Torque (%) | Viscosity (cp) | Temperature | Torque (%) | Viscosity (cp) | Temperature | Torque (%) | Viscosity (cp) | Temperature | Torque (%) | Viscosity (cp)
CPA-52Z | 2 | 25.3 | 74.7 | 296500 | 25.2 | 75.1 | 298100 | 25.1 | 79.8 | 316700 | 25.2 | 76.53333 | 303766.7 | 0.1 | 2.836077 | 11229.13
CPA-52Z | 2 | 29.2 | 37.6 | 149200 | 29.3 | 36.4 | 144500 | 29.4 | 35.2 | 139700 | 29.3 | 36.4 | 144466.7 | 0.1 | 1.2 | 4750.088
CPA-52Z | 25 | 39.1 | 54.6 | 17340 | 39.1 | 53.8 | 17080 | 39.1 | 53.3 | 16920 | 39.1 | 53.9 | 17113.33 | 0 | 0.6557439 | 211.9748
CPA-52Z | 50 | 49 | 18.5 | 2937 | 49 | 18.2 | 2889 | 49.1 | 18 | 2858 | 49.03333 | 18.23333 | 2894.667 | 0.05773503 | 0.2516611 | 39.80368
CPA-40Z | 50 | 63.1 | 22.9 | 119.8 | 63.2 | 22.4 | 117.2 | 62.9 | 22.8 | 119.3 | 63.06667 | 22.7 | 118.7667 | 0.1527525 | 0.2645751 | 1.379613
CPA-40Z | 50 | 68 | 13.1 | 68.54 | 68 | 12.9 | 67.49 | 68.2 | 12.9 | 67.49 | 68.06667 | 12.96667 | 67.84 | 0.1154701 | 0.1154701 | 0.6062178
[11 empty] | #DIV/0! | #DIV/0! | #DIV/0! | #DIV/0! | #DIV/0! | #DIV/0!
[11 empty] | #DIV/0! | #DIV/0! | #DIV/0! | #DIV/0! | #DIV/0! | #DIV/0!
[11 empty] | #DIV/0! | #DIV/0! | #DIV/0! | #DIV/0! | #DIV/0! | #DIV/0!
[11 empty] | #DIV/0! | #DIV/0! | #DIV/0! | #DIV/0! | #DIV/0! | #DIV/0!
N·s/m2-K | D8- 1.6.2023 | Exp 1 |  |  | Exp 2 |  |  | Exp 3 |  |  | Average (N·s/m2-K) |  |  | Std (N·s/m2-K)
| Speed | (1/T) (1/K) | 5 cartridges | Viscosity ln(viscosity) | Temperature | Torque (%) | Viscosity (cp) | Temperature | Torque (%) | Viscosity (cp) | Temperature | Torque (%) | Viscosity (cp) | Temperature | Torque (%) | Viscosity (cp)
| 2 | 0.003350645 | 74.7 | 5.692047 | 0.003351768 | 75.1 | 5.697429 | 0.003352892 | 79.8 | 5.757955 | 0.003351768 | 76.53333 | 5.71581 | 1.123435e-06 | 2.836077 | 0.03659732
| 2 | 0.003307425 | 37.6 | 5.005288 | 0.003306332 | 36.4 | 4.97328 | 0.003305239 | 35.2 | 4.939497 | 0.003306332 | 36.4 | 4.972688 | 1.093183e-06 | 1.2 | 0.0328992
| 25 | 0.003202562 | 54.6 | 2.853016 | 0.003202562 | 53.8 | 2.837908 | 0.003202562 | 53.3 | 2.828496 | 0.003202562 | 53.9 | 2.839807 | 0 | 0.6557439 | 0.01236958
| 50 | 0.003104144 | 18.5 | 1.077389 | 0.003104144 | 18.2 | 1.06091 | 0.003103181 | 18 | 1.050122 | 0.003103823 | 18.23333 | 1.062807 | 5.561454e-07 | 0.2516611 | 0.01373188
| 50 | 0.002973978 | 22.9 | -2.121932 | 0.002973094 | 22.4 | -2.143873 | 0.002975748 | 22.8 | -2.126114 | 0.002974273 | 22.7 | -2.13064 | 1.351486e-06 | 0.2645751 | 0.01164999
| 50 | 0.002931262 | 13.1 | -2.680338 | 0.002931262 | 12.9 | -2.695776 | 0.002929544 | 12.9 | -2.695776 | 0.002930689 | 12.96667 | -2.69063 | 9.915716e-07 | 0.1154701 | 0.008913178
| 0 | 0.003660992 | 0 | #NUM! | 0.003660992 | 0 | #NUM! | 0.003660992 | 0 | #NUM! | 0.003660992 | 0 | #NUM! | 5.311484e-19 | 0 | #NUM!
| 0 | 0.003660992 | 0 | #NUM! | 0.003660992 | 0 | #NUM! | 0.003660992 | 0 | #NUM! | 0.003660992 | 0 | #NUM! | 5.311484e-19 | 0 | #NUM!
| 0 | 0.003660992 | 0 | #NUM! | 0.003660992 | 0 | #NUM! | 0.003660992 | 0 | #NUM! | 0.003660992 | 0 | #NUM! | 5.311484e-19 | 0 | #NUM!
| 0 | 0.003660992 | 0 | #NUM! | 0.003660992 | 0 | #NUM! | 0.003660992 | 0 | #NUM! | 0.003660992 | 0 | #NUM! | 5.311484e-19 | 0 | #NUM!