## Viscosity Template
Viscosity | [16 empty] | Boiling point
cp-℃ | D8- 1.6.2023 | Exp 1 |  |  | Exp 2 |  |  | Exp 3 |  |  | Average (cp-℃) |  |  | Std (cp-℃) |  |  | Experiment date | Compound description | Detailed description | Method | Result from MP80 (℃) | Result (℃)
Spindle | Speed | Temperature | Torque (%) | Viscosity (cp) | Temperature | Torque (%) | Viscosity (cp) | Temperature | Torque (%) | Viscosity (cp) | Temperature | Torque (%) | Viscosity (cp) | Temperature | Torque (%) | Viscosity (cp)
CPA-40Z | 1 | 24.4 | 77.8 | 617500 | 24.7 | 71.1 | 589000 | 24.4 | 77.1 | 612000 | 24.5 | 75.33333 | 606166.7 | 0.1732051 | 3.682843 | 15118.97
CPA-40Z | 1 | 29.6 | 21.9 | 173800 | 29.7 | 21.1 | 167500 | 29.7 | 20.7 | 164300 | 29.66667 | 21.23333 | 168533.3 | 0.05773503 | 0.6110101 | 4833.563
CPA-40Z | 10 | 39.7 | 24.1 | 19130 | 39.7 | 23.9 | 18970 | 39.8 | 23.9 | 18970 | 39.73333 | 23.96667 | 19023.33 | 0.05773503 | 0.1154701 | 92.37604
CPA-40Z | 50 | 49.6 | 20.7 | 3286 | 49.6 | 20.7 | 3286 | 49.6 | 20.7 | 3286 | 49.6 | 20.7 | 3286 | 0 | 0 | 0
CPA-52Z | 15 | 59.5 | 14.9 | 259.9 | 59.5 | 14.9 | 259.9 | 59.6 | 15 | 261.6 | 59.53333 | 14.93333 | 260.4667 | 0.05773503 | 0.05773503 | 0.9814955
CPA-52Z | 50 | 69.4 | 15.8 | 82.67 | 69.4 | 15.7 | 82.14 | 69.4 | 15.7 | 82.14 | 69.4 | 15.73333 | 82.31667 | 0 | 0.05773503 | 0.3059956
[11 empty] | #DIV/0! | #DIV/0! | #DIV/0! | #DIV/0! | #DIV/0! | #DIV/0!
[11 empty] | #DIV/0! | #DIV/0! | #DIV/0! | #DIV/0! | #DIV/0! | #DIV/0!
[11 empty] | #DIV/0! | #DIV/0! | #DIV/0! | #DIV/0! | #DIV/0! | #DIV/0!
[11 empty] | #DIV/0! | #DIV/0! | #DIV/0! | #DIV/0! | #DIV/0! | #DIV/0!
N·s/m2-K | D8- 1.6.2023 | Exp 1 |  |  | Exp 2 |  |  | Exp 3 |  |  | Average (N·s/m2-K) |  |  | Std (N·s/m2-K)
| Speed | (1/T) (1/K) | 5 cartridges | Viscosity ln(viscosity) | Temperature | Torque (%) | Viscosity (cp) | Temperature | Torque (%) | Viscosity (cp) | Temperature | Torque (%) | Viscosity (cp) | Temperature | Torque (%) | Viscosity (cp)
| 1 | 0.00336078 | 77.8 | 6.425679 | 0.003357395 | 71.1 | 6.378426 | 0.00336078 | 77.1 | 6.416732 | 0.003359651 | 75.33333 | 6.406946 | 1.954353e-06 | 3.682843 | 0.02510059
| 1 | 0.003303055 | 21.9 | 5.157905 | 0.003301965 | 21.1 | 5.120983 | 0.003301965 | 20.7 | 5.101694 | 0.003302328 | 21.23333 | 5.126861 | 6.296912e-07 | 0.6110101 | 0.0285628
| 10 | 0.00319642 | 24.1 | 2.951258 | 0.00319642 | 23.9 | 2.942859 | 0.003195399 | 23.9 | 2.942859 | 0.00319608 | 23.96667 | 2.945658 | 5.896961e-07 | 0.1154701 | 0.004849165
| 50 | 0.003098373 | 20.7 | 1.189671 | 0.003098373 | 20.7 | 1.189671 | 0.003098373 | 20.7 | 1.189671 | 0.003098373 | 20.7 | 1.189671 | 0 | 0 | 0
| 15 | 0.003006163 | 14.9 | -1.347458 | 0.003006163 | 14.9 | -1.347458 | 0.003005259 | 15 | -1.340939 | 0.003005861 | 14.93333 | -1.345285 | 5.215954e-07 | 0.05773503 | 0.003764138
| 50 | 0.002919282 | 15.8 | -2.492898 | 0.002919282 | 15.7 | -2.49933 | 0.002919282 | 15.7 | -2.49933 | 0.002919282 | 15.73333 | -2.497186 | 5.311484e-19 | 0.05773503 | 0.003713327
| 0 | 0.003660992 | 0 | #NUM! | 0.003660992 | 0 | #NUM! | 0.003660992 | 0 | #NUM! | 0.003660992 | 0 | #NUM! | 5.311484e-19 | 0 | #NUM!
| 0 | 0.003660992 | 0 | #NUM! | 0.003660992 | 0 | #NUM! | 0.003660992 | 0 | #NUM! | 0.003660992 | 0 | #NUM! | 5.311484e-19 | 0 | #NUM!
| 0 | 0.003660992 | 0 | #NUM! | 0.003660992 | 0 | #NUM! | 0.003660992 | 0 | #NUM! | 0.003660992 | 0 | #NUM! | 5.311484e-19 | 0 | #NUM!
| 0 | 0.003660992 | 0 | #NUM! | 0.003660992 | 0 | #NUM! | 0.003660992 | 0 | #NUM! | 0.003660992 | 0 | #NUM! | 5.311484e-19 | 0 | #NUM!