## Viscosity Template
Viscosity | [16 empty] | Boiling point
cp-℃ | D8- 2.16.2023 | Exp 1 |  |  | Exp 2 |  |  | Exp 3 |  |  | Average (cp-℃) |  |  | Std (cp-℃) |  |  | Experiment date | Compound description | Detailed description | Method | Result from MP80 (℃) | Result (℃)
Spindle | Speed | Temperature | Torque (%) | Viscosity (cp) | Temperature | Torque (%) | Viscosity (cp) | Temperature | Torque (%) | Viscosity (cp) | Temperature | Torque (%) | Viscosity (cp) | Temperature | Torque (%) | Viscosity (cp)
CPA-40Z | 0.28 | 25.4 | 49.3 | 1298000 | 25.7 | 43.5 | 1233000 | 26.3 | 46.3 | 1313000 | 25.8 | 46.36667 | 1281333.3 | 0.4582576 | 2.900575 | 42524.5
CPA-40Z | 1 | 29.6 | 64.7 | 513600 | 29.7 | 62.6 | 496900 | 29.7 | 60.7 | 481800 | 29.66667 | 62.66667 | 497433.3 | 0.05773503 | 2.000833 | 15906.71
CPA-40Z | 15 | 39.4 | 87.5 | 46300 | 39.5 | 86.8 | 45930 | 39.5 | 86.3 | 45670 | 39.46667 | 86.86667 | 45966.67 | 0.05773503 | 0.6027714 | 316.5965
CPA-40Z | 15 | 49.3 | 12.6 | 6668 | 49.4 | 12.5 | 6615 | 49.4 | 12.5 | 6615 | 49.36667 | 12.53333 | 6632.667 | 0.05773503 | 0.05773503 | 30.59956
CPA-40Z | 75 | 59.4 | 10.7 | 1132 | 59.4 | 10.6 | 1122 | 59.4 | 10.6 | 1122 | 59.4 | 10.63333 | 1125.333 | 0 | 0.05773503 | 5.773503
CPA-52Z | 50 | 69.3 | 11 | 57.55 | 69.3 | 11.4 | 59.64 | 69.1 | 11.7 | 61.21 | 69.23333 | 11.36667 | 59.46667 | 0.1154701 | 0.3511885 | 1.836146
[11 empty] | #DIV/0! | #DIV/0! | #DIV/0! | #DIV/0! | #DIV/0! | #DIV/0!
[11 empty] | #DIV/0! | #DIV/0! | #DIV/0! | #DIV/0! | #DIV/0! | #DIV/0!
[11 empty] | #DIV/0! | #DIV/0! | #DIV/0! | #DIV/0! | #DIV/0! | #DIV/0!
[11 empty] | #DIV/0! | #DIV/0! | #DIV/0! | #DIV/0! | #DIV/0! | #DIV/0!
N·s/m2-K | D8- 2.16.2023 | Exp 1 |  |  | Exp 2 |  |  | Exp 3 |  |  | Average (N·s/m2-K) |  |  | Std (N·s/m2-K)
| Speed | (1/T) (1/K) | 5 cartridges | Viscosity ln(viscosity) | Temperature | Torque (%) | Viscosity (cp) | Temperature | Torque (%) | Viscosity (cp) | Temperature | Torque (%) | Viscosity (cp) | Temperature | Torque (%) | Viscosity (cp)
| 0.28 | 0.003349523 | 49.3 | 7.16858 | 0.00334616 | 43.5 | 7.117206 | 0.003339456 | 46.3 | 7.18007 | 0.003345046 | 46.36667 | 7.155285 | 5.125144e-06 | 2.900575 | 0.03347456
| 1 | 0.003303055 | 64.7 | 6.241445 | 0.003301965 | 62.6 | 6.208389 | 0.003301965 | 60.7 | 6.177529 | 0.003302328 | 62.66667 | 6.209121 | 6.296912e-07 | 2.000833 | 0.03196412
| 15 | 0.003199488 | 87.5 | 3.835142 | 0.003198465 | 86.8 | 3.827118 | 0.003198465 | 86.3 | 3.821442 | 0.003198806 | 86.86667 | 3.827901 | 5.908285e-07 | 0.6027714 | 0.006883579
| 15 | 0.003101256 | 12.6 | 1.89732 | 0.003100295 | 12.5 | 1.88934 | 0.003100295 | 12.5 | 1.88934 | 0.003100615 | 12.53333 | 1.892 | 5.551111e-07 | 0.05773503 | 0.004607352
| 75 | 0.003007067 | 10.7 | 0.123986 | 0.003007067 | 10.6 | 0.1151128 | 0.003007067 | 10.6 | 0.1151128 | 0.003007067 | 10.63333 | 0.1180705 | 0 | 0.05773503 | 0.005122929
| 50 | 0.002920134 | 11 | -2.855101 | 0.002920134 | 11.4 | -2.819429 | 0.002921841 | 11.7 | -2.793445 | 0.002920703 | 11.36667 | -2.822658 | 9.852098e-07 | 0.3511885 | 0.03095482
| 0 | 0.003660992 | 0 | #NUM! | 0.003660992 | 0 | #NUM! | 0.003660992 | 0 | #NUM! | 0.003660992 | 0 | #NUM! | 5.311484e-19 | 0 | #NUM!
| 0 | 0.003660992 | 0 | #NUM! | 0.003660992 | 0 | #NUM! | 0.003660992 | 0 | #NUM! | 0.003660992 | 0 | #NUM! | 5.311484e-19 | 0 | #NUM!
| 0 | 0.003660992 | 0 | #NUM! | 0.003660992 | 0 | #NUM! | 0.003660992 | 0 | #NUM! | 0.003660992 | 0 | #NUM! | 5.311484e-19 | 0 | #NUM!
| 0 | 0.003660992 | 0 | #NUM! | 0.003660992 | 0 | #NUM! | 0.003660992 | 0 | #NUM! | 0.003660992 | 0 | #NUM! | 5.311484e-19 | 0 | #NUM!