## Viscosity Template
Viscosity | [16 empty] | Boiling point
cp-℃ | D8- 1.6.2023 | Exp 1 |  |  | Exp 2 |  |  | Exp 3 |  |  | Average (cp-℃) |  |  | Std (cp-℃) |  |  | Experiment date | Compound description | Detailed description | Method | Result from MP80 (℃) | Result (℃)
Spindle | Speed | Temperature | Torque (%) | Viscosity (cp) | Temperature | Torque (%) | Viscosity (cp) | Temperature | Torque (%) | Viscosity (cp) | Temperature | Torque (%) | Viscosity (cp) | Temperature | Torque (%) | Viscosity (cp)
CPA-52Z | 2 | 24.9 | 48.45 | 192700 | 25 | 47.9 | 189700 | 25 | 47.5 | 188500 | 24.96667 | 47.95 | 190300 | 0.05773503 | 0.4769696 | 2163.331
CPA-52Z | 5 | 30.3 | 42.2 | 66990 | 30.3 | 40.3 | 63820 | 30.2 | 39.8 | 63180 | 30.26667 | 40.76667 | 64663.33 | 0.05773503 | 1.266228 | 2040.204
CPA-52Z | 15 | 39.8 | 20 | 10580 | 39.9 | 19.6 | 10370 | 40 | 19.3 | 10210 | 39.9 | 19.63333 | 10386.67 | 0.1 | 0.3511885 | 185.5622
CPA-52Z | 50 | 49.9 | 15.1 | 2397 | 49.6 | 15.3 | 2429 | 49.6 | 15.3 | 2429 | 49.7 | 15.23333 | 2418.333 | 0.1732051 | 0.1154701 | 18.47521
CPA-52Z | 150 | 59.9 | 12.7 | 672.1 | 59.9 | 12.6 | 666.8 | 59.9 | 12.5 | 661.5 | 59.9 | 12.6 | 666.8 | 0 | 0.1 | 5.3
CPA-52Z | 150 | 64 | 8.5 | 449.8 | 64.9 | 7.7 | 407.5 | 65.6 | 7.3 | 386.3 | 64.83333 | 7.833333 | 414.5333 | 0.8020806 | 0.6110101 | 32.32899
[11 empty] | #DIV/0! | #DIV/0! | #DIV/0! | #DIV/0! | #DIV/0! | #DIV/0!
[11 empty] | #DIV/0! | #DIV/0! | #DIV/0! | #DIV/0! | #DIV/0! | #DIV/0!
[11 empty] | #DIV/0! | #DIV/0! | #DIV/0! | #DIV/0! | #DIV/0! | #DIV/0!
[11 empty] | #DIV/0! | #DIV/0! | #DIV/0! | #DIV/0! | #DIV/0! | #DIV/0!
N·s/m2-K | D8- 1.6.2023 | Exp 1 |  |  | Exp 2 |  |  | Exp 3 |  |  | Average (N·s/m2-K) |  |  | Std (N·s/m2-K)
| Speed | (1/T) (1/K) | 5 cartridges | Viscosity ln(viscosity) | Temperature | Torque (%) | Viscosity (cp) | Temperature | Torque (%) | Viscosity (cp) | Temperature | Torque (%) | Viscosity (cp) | Temperature | Torque (%) | Viscosity (cp)
| 2 | 0.003355142 | 48.45 | 5.261135 | 0.003354016 | 47.9 | 5.245444 | 0.003354016 | 47.5 | 5.239098 | 0.003354392 | 47.95 | 5.248559 | 6.497038e-07 | 0.4769696 | 0.01134371
| 5 | 0.003295436 | 42.2 | 4.204543 | 0.003295436 | 40.3 | 4.156067 | 0.003296522 | 39.8 | 4.145988 | 0.003295798 | 40.76667 | 4.168866 | 6.272032e-07 | 1.266228 | 0.03130583
| 15 | 0.003195399 | 20 | 2.358965 | 0.003194378 | 19.6 | 2.338917 | 0.003193358 | 19.3 | 2.323368 | 0.003194378 | 19.63333 | 2.340417 | 1.020405e-06 | 0.3511885 | 0.01784622
| 50 | 0.003095496 | 15.1 | 0.874218 | 0.003098373 | 15.3 | 0.8874797 | 0.003098373 | 15.3 | 0.8874797 | 0.003097414 | 15.23333 | 0.8830591 | 1.66121e-06 | 0.1154701 | 0.007656643
| 150 | 0.003002552 | 12.7 | -0.3973481 | 0.003002552 | 12.6 | -0.4052651 | 0.003002552 | 12.5 | -0.4132453 | 0.003002552 | 12.6 | -0.4052862 | 5.311484e-19 | 0.1 | 0.007948599
| 150 | 0.002966039 | 8.5 | -0.7989522 | 0.002958142 | 7.7 | -0.8977143 | 0.00295203 | 7.3 | -0.951141 | 0.002958737 | 7.833333 | -0.8826025 | 7.023569e-06 | 0.6110101 | 0.0772116
| 0 | 0.003660992 | 0 | #NUM! | 0.003660992 | 0 | #NUM! | 0.003660992 | 0 | #NUM! | 0.003660992 | 0 | #NUM! | 5.311484e-19 | 0 | #NUM!
| 0 | 0.003660992 | 0 | #NUM! | 0.003660992 | 0 | #NUM! | 0.003660992 | 0 | #NUM! | 0.003660992 | 0 | #NUM! | 5.311484e-19 | 0 | #NUM!
| 0 | 0.003660992 | 0 | #NUM! | 0.003660992 | 0 | #NUM! | 0.003660992 | 0 | #NUM! | 0.003660992 | 0 | #NUM! | 5.311484e-19 | 0 | #NUM!
| 0 | 0.003660992 |  | #NUM! | 0.003660992 | 0 | #NUM! | 0.003660992 | 0 | #NUM! | 0.003660992 | 0 | #NUM! | 5.311484e-19 | 0 | #NUM!