## Viscosity Template
Viscosity | [16 empty] | Boiling point
cp-℃ | D8- 1.6.2023 | Exp 1 |  |  | Exp 2 |  |  | Exp 3 |  |  | Average (cp-℃) |  |  | Std (cp-℃) |  |  | Experiment date | Compound description | Detailed description | Method | Result from MP80 (℃) | Result (℃)
Spindle | Speed | Temperature | Torque (%) | Viscosity (cp) | Temperature | Torque (%) | Viscosity (cp) | Temperature | Torque (%) | Viscosity (cp) | Temperature | Torque (%) | Viscosity (cp) | Temperature | Torque (%) | Viscosity (cp)
CPA-52Z | 0.8 | 25.3 | 71.8 | 712400 | 25.1 | 74.8 | 742200 | 25.3 | 72.1 | 715400 | 25.23333 | 72.9 | 723333.3 | 0.1154701 | 1.652271 | 16407.72
CPA-52Z | 1 | 30.3 | 28.9 | 229400 | 30.4 | 26.6 | 211100 | 30.3 | 26.1 | 207200 | 30.33333 | 27.2 | 215900 | 0.05773503 | 1.493318 | 11852.85
CPA-52Z | 5 | 40 | 16.6 | 26350 | 40.1 | 16.6 | 25560 | 40.1 | 15.7 | 24920 | 40.06667 | 16.3 | 25610 | 0.05773503 | 0.5196152 | 716.31
CPA-52Z | 25 | 50.1 | 15.5 | 4921 | 50.1 | 15.3 | 4858 | 50.1 | 15.2 | 4826 | 50.1 | 15.33333 | 4868.333 | 0 | 0.1527525 | 48.33563
CPA-40Z | 50 | 59.6 | 63.3 | 331.2 | 59.7 | 63.5 | 332.2 | 59.7 | 63.3 | 331.2 | 59.66667 | 63.36667 | 331.5333 | 0.05773503 | 0.1154701 | 0.5773503
CPA-40Z | 50 | 69.2 | 23.3 | 121.9 | 69.4 | 22.7 | 118.8 | 69.6 | 22.2 | 116.2 | 69.4 | 22.73333 | 118.9667 | 0.2 | 0.5507571 | 2.853653
[11 empty] | #DIV/0! | #DIV/0! | #DIV/0! | #DIV/0! | #DIV/0! | #DIV/0!
[11 empty] | #DIV/0! | #DIV/0! | #DIV/0! | #DIV/0! | #DIV/0! | #DIV/0!
[11 empty] | #DIV/0! | #DIV/0! | #DIV/0! | #DIV/0! | #DIV/0! | #DIV/0!
[11 empty] | #DIV/0! | #DIV/0! | #DIV/0! | #DIV/0! | #DIV/0! | #DIV/0!
N·s/m2-K | D8- 1.6.2023 | Exp 1 |  |  | Exp 2 |  |  | Exp 3 |  |  | Average (N·s/m2-K) |  |  | Std (N·s/m2-K)
| Speed | (1/T) (1/K) | 5 cartridges | Viscosity ln(viscosity) | Temperature | Torque (%) | Viscosity (cp) | Temperature | Torque (%) | Viscosity (cp) | Temperature | Torque (%) | Viscosity (cp) | Temperature | Torque (%) | Viscosity (cp)
| 0.8 | 0.003350645 | 71.8 | 6.56864 | 0.003352892 | 74.8 | 6.609619 | 0.003350645 | 72.1 | 6.572842 | 0.003351394 | 72.9 | 6.5837 | 1.297231e-06 | 1.652271 | 0.02254438
| 1 | 0.003295436 | 28.9 | 5.435467 | 0.00329435 | 26.6 | 5.352332 | 0.003295436 | 26.1 | 5.333685 | 0.003295074 | 27.2 | 5.373828 | 6.267899e-07 | 1.493318 | 0.05418935
| 5 | 0.003193358 | 16.6 | 3.271468 | 0.003192338 | 16.6 | 3.241029 | 0.003192338 | 15.7 | 3.215671 | 0.003192678 | 16.3 | 3.242723 | 5.88567e-07 | 0.5196152 | 0.02793733
| 25 | 0.003093581 | 15.5 | 1.593512 | 0.003093581 | 15.3 | 1.580627 | 0.003093581 | 15.2 | 1.574018 | 0.003093581 | 15.33333 | 1.582719 | 5.311484e-19 | 0.1527525 | 0.00991385
| 50 | 0.003005259 | 63.3 | -1.105033 | 0.003004356 | 63.5 | -1.102018 | 0.003004356 | 63.3 | -1.105033 | 0.003004657 | 63.36667 | -1.104028 | 5.21282e-07 | 0.1154701 | 0.001740581
| 50 | 0.002920987 | 23.3 | -2.104554 | 0.002919282 | 22.7 | -2.130314 | 0.002917578 | 22.2 | -2.152442 | 0.002919283 | 22.73333 | -2.129104 | 1.704442e-06 | 0.5507571 | 0.02396703
| 0 | 0.003660992 | 0 | #NUM! | 0.003660992 | 0 | #NUM! | 0.003660992 | 0 | #NUM! | 0.003660992 | 0 | #NUM! | 5.311484e-19 | 0 | #NUM!
| 0 | 0.003660992 | 0 | #NUM! | 0.003660992 | 0 | #NUM! | 0.003660992 | 0 | #NUM! | 0.003660992 | 0 | #NUM! | 5.311484e-19 | 0 | #NUM!
| 0 | 0.003660992 | 0 | #NUM! | 0.003660992 | 0 | #NUM! | 0.003660992 | 0 | #NUM! | 0.003660992 | 0 | #NUM! | 5.311484e-19 | 0 | #NUM!
| 0 | 0.003660992 | 0 | #NUM! | 0.003660992 | 0 | #NUM! | 0.003660992 | 0 | #NUM! | 0.003660992 | 0 | #NUM! | 5.311484e-19 | 0 | #NUM!