## Viscosity Template
Viscosity | 9% Terpenes | [15 empty] | Boiling point
cp-℃ | D8- 4.4.2024 | Exp 1 |  |  | Exp 2 |  |  | Exp 3 |  |  | Average (cp-℃) |  |  | Std (cp-℃) |  |  | Experiment date | Compound description | Detailed description | Method | Result from MP80 (℃) | Result (℃)
Spindle | Speed | Temperature | Torque (%) | Viscosity (cp) | Temperature | Torque (%) | Viscosity (cp) | Temperature | Torque (%) | Viscosity (cp) | Temperature | Torque (%) | Viscosity (cp) | Temperature | Torque (%) | Viscosity (cp)
CPA-52Z | 5 | 25.3 | 51.4 | 81600 | 25.3 | 51.5 | 81760 | 25.3 | 51.6 | 81920 | 25.3 | 51.5 | 81760 | 0 | 0.1 | 160
CPA-52Z | 10 | 30.3 | 41.4 | 32860 | 30.3 | 40.5 | 32150 | 30.3 | 40.1 | 31380 | 30.3 | 40.66667 | 32130 | 0 | 0.6658328 | 740.2027
CPA-52Z | 50 | 39.7 | 39.6 | 6287 | 39.7 | 39.4 | 6255 | 39.7 | 39.2 | 6223 | 39.7 | 39.4 | 6255 | 0 | 0.2 | 32
CPA-52Z | 75 | 49.6 | 14.7 | 1556 | 49.6 | 14.6 | 1545 | 49.6 | 14.6 | 1545 | 49.6 | 14.63333 | 1548.667 | 0 | 0.05773503 | 6.350853
CPA-52Z | 150 | 59.9 | 9.4 | 497.4 | 60.3 | 9 | 476.3 | 60.6 | 8.7 | 460.4 | 60.26667 | 9.033333 | 478.0333 | 0.3511885 | 0.3511885 | 18.5608
CPA-52Z | 225 | 65.8 | 4.3 | 151.7 | 65.7 | 4.3 | 151.7 | 65.7 | 4.3 | 151.7 | 65.73333 | 4.3 | 151.7 | 0.05773503 | 0 | 0
[11 empty] | #DIV/0! | #DIV/0! | #DIV/0! | #DIV/0! | #DIV/0! | #DIV/0!
[11 empty] | #DIV/0! | #DIV/0! | #DIV/0! | #DIV/0! | #DIV/0! | #DIV/0!
[11 empty] | #DIV/0! | #DIV/0! | #DIV/0! | #DIV/0! | #DIV/0! | #DIV/0!
[11 empty] | #DIV/0! | #DIV/0! | #DIV/0! | #DIV/0! | #DIV/0! | #DIV/0!
N·s/m2-K | D8- 4.4.2024 | Exp 1 |  |  | Exp 2 |  |  | Exp 3 |  |  | Average (N·s/m2-K) |  |  | Std (N·s/m2-K)
| Speed | (1/T) (1/K) | 5 cartridges | Viscosity ln(viscosity) | Temperature | Torque (%) | Viscosity (cp) | Temperature | Torque (%) | Viscosity (cp) | Temperature | Torque (%) | Viscosity (cp) | Temperature | Torque (%) | Viscosity (cp)
| 5 | 0.003350645 | 51.4 | 4.401829 | 0.003350645 | 51.5 | 4.403788 | 0.003350645 | 51.6 | 4.405743 | 0.003350645 | 51.5 | 4.403787 | 0 | 0.1 | 0.00195695
| 10 | 0.003295436 | 41.4 | 3.492256 | 0.003295436 | 40.5 | 3.470412 | 0.003295436 | 40.1 | 3.446171 | 0.003295436 | 40.66667 | 3.469613 | 5.311484e-19 | 0.6658328 | 0.02305308
| 50 | 0.00319642 | 39.6 | 1.838484 | 0.00319642 | 39.4 | 1.833381 | 0.00319642 | 39.2 | 1.828252 | 0.00319642 | 39.4 | 1.833372 | 0 | 0.2 | 0.005115957
| 75 | 0.003098373 | 14.7 | 0.4421184 | 0.003098373 | 14.6 | 0.4350239 | 0.003098373 | 14.6 | 0.4350239 | 0.003098373 | 14.63333 | 0.4373887 | 0 | 0.05773503 | 0.00409602
| 150 | 0.003002552 | 9.4 | -0.6983607 | 0.00299895 | 9 | -0.7417074 | 0.002996255 | 8.7 | -0.7756596 | 0.002999252 | 9.033333 | -0.7385759 | 3.15959e-06 | 0.3511885 | 0.03874445
| 225 | 0.002950288 | 4.3 | -1.88585 | 0.002951158 | 4.3 | -1.88585 | 0.002951158 | 4.3 | -1.88585 | 0.002950868 | 4.3 | -1.88585 | 5.026854e-07 | 0 | 2.71948e-16
| 0 | 0.003660992 | 0 | #NUM! | 0.003660992 | 0 | #NUM! | 0.003660992 | 0 | #NUM! | 0.003660992 | 0 | #NUM! | 5.311484e-19 | 0 | #NUM!
| 0 | 0.003660992 | 0 | #NUM! | 0.003660992 | 0 | #NUM! | 0.003660992 | 0 | #NUM! | 0.003660992 | 0 | #NUM! | 5.311484e-19 | 0 | #NUM!
| 0 | 0.003660992 | 0 | #NUM! | 0.003660992 | 0 | #NUM! | 0.003660992 | 0 | #NUM! | 0.003660992 | 0 | #NUM! | 5.311484e-19 | 0 | #NUM!
| 0 | 0.003660992 |  | #NUM! | 0.003660992 | 0 | #NUM! | 0.003660992 | 0 | #NUM! | 0.003660992 | 0 | #NUM! | 5.311484e-19 | 0 | #NUM!