## Viscosity Template
Viscosity | [16 empty] | Boiling point
cp-℃ | D8- lemonhaze 3.24.23 | Exp 1 |  |  | Exp 2 |  |  | Exp 3 |  |  | Average (cp-℃) |  |  | Std (cp-℃) |  |  | Experiment date | Compound description | Detailed description | Method | Result from MP80 (℃) | Result (℃)
Spindle | Speed | Temperature | Torque (%) | Viscosity (cp) | Temperature | Torque (%) | Viscosity (cp) | Temperature | Torque (%) | Viscosity (cp) | Temperature | Torque (%) | Viscosity (cp) | Temperature | Torque (%) | Viscosity (cp)
CPA-40Z | 5 | 24.3 | 64.9 | 3396 | 24.4 | 64.3 | 3364 | 24.4 | 63.8 | 3338 | 24.36667 | 64.33333 | 3366 | 0.05773503 | 0.5507571 | 29.05168
CPA-40Z | 10 | 30 | 53.5 | 1400 | 29.9 | 54.3 | 1420 | 30.1 | 51.9 | 1358 | 30 | 53.23333 | 1392.667 | 0.1 | 1.22202 | 31.64385
CPA-40Z | 15 | 39.2 | 24.6 | 429 | 39.1 | 24.6 | 429 | 41.3 | 22.8 | 397.6 | 39.86667 | 24 | 418.5333 | 1.24231 | 1.03923 | 18.1288
CPA-40Z | 40 | 49.2 | 23.8 | 155.7 | 49.1 | 23.4 | 153 | 49.6 | 22.3 | 145.8 | 49.3 | 23.16667 | 151.5 | 0.2645751 | 0.7767453 | 5.117617
CPA-40Z | 75 | 59.1 | 14.5 | 50.58 | 59.4 | 13.8 | 48.13 | 59.6 | 14 | 48.83 | 59.36667 | 14.1 | 49.18 | 0.2516611 | 0.3605551 | 1.261943
CPA-40Z | 0 | 69.4 | 6.6 | 8.63 | 69.5 | 6.6 | 8.63 | 69.4 | 6.5 | 8.5 | 69.43333 | 6.566667 | 8.586667 | 0.05773503 | 0.05773503 | 0.07505553
[11 empty] | #DIV/0! | #DIV/0! | #DIV/0! | #DIV/0! | #DIV/0! | #DIV/0!
[11 empty] | #DIV/0! | #DIV/0! | #DIV/0! | #DIV/0! | #DIV/0! | #DIV/0!
[11 empty] | #DIV/0! | #DIV/0! | #DIV/0! | #DIV/0! | #DIV/0! | #DIV/0!
[11 empty] | #DIV/0! | #DIV/0! | #DIV/0! | #DIV/0! | #DIV/0! | #DIV/0!
N·s/m2-K | D8- lemonhaze 3.24.23 | Exp 1 |  |  | Exp 2 |  |  | Exp 3 |  |  | Average (N·s/m2-K) |  |  | Std (N·s/m2-K)
| Speed | (1/T) (1/K) | 5 cartridges | Viscosity ln(viscosity) | Temperature | Torque (%) | Viscosity (cp) | Temperature | Torque (%) | Viscosity (cp) | Temperature | Torque (%) | Viscosity (cp) | Temperature | Torque (%) | Viscosity (cp)
| 5 | 0.00336191 | 64.9 | 1.222598 | 0.00336078 | 64.3 | 1.213131 | 0.00336078 | 63.8 | 1.205372 | 0.003361156 | 64.33333 | 1.2137 | 6.523271e-07 | 0.5507571 | 0.008627332
| 10 | 0.003298697 | 53.5 | 0.3364722 | 0.003299786 | 54.3 | 0.3506569 | 0.003297609 | 51.9 | 0.306013 | 0.003298697 | 53.23333 | 0.3310474 | 1.08814e-06 | 1.22202 | 0.02281096
| 15 | 0.003201537 | 24.6 | -0.8462984 | 0.003202562 | 24.6 | -0.8462984 | 0.003180156 | 22.8 | -0.9223088 | 0.003194752 | 24 | -0.8716352 | 1.265065e-05 | 1.03923 | 0.04388465
| 40 | 0.003102218 | 23.8 | -1.859824 | 0.003103181 | 23.4 | -1.877317 | 0.003098373 | 22.3 | -1.925519 | 0.003101257 | 23.16667 | -1.887554 | 2.543615e-06 | 0.7767453 | 0.03402284
| 75 | 0.003009782 | 14.5 | -2.984199 | 0.003007067 | 13.8 | -3.03385 | 0.003005259 | 14 | -3.01941 | 0.003007369 | 14.1 | -3.012486 | 2.276427e-06 | 0.3605551 | 0.02553921
| 0 | 0.002919282 | 6.6 | -4.752511 | 0.00291843 | 6.6 | -4.752511 | 0.002919282 | 6.5 | -4.767689 | 0.002918998 | 6.566667 | -4.75757 | 4.918862e-07 | 0.05773503 | 0.00876322
| 0 | 0.003660992 | 0 | #NUM! | 0.003660992 | 0 | #NUM! | 0.003660992 | 0 | #NUM! | 0.003660992 | 0 | #NUM! | 5.311484e-19 | 0 | #NUM!
| 0 | 0.003660992 | 0 | #NUM! | 0.003660992 | 0 | #NUM! | 0.003660992 | 0 | #NUM! | 0.003660992 | 0 | #NUM! | 5.311484e-19 | 0 | #NUM!
| 0 | 0.003660992 | 0 | #NUM! | 0.003660992 | 0 | #NUM! | 0.003660992 | 0 | #NUM! | 0.003660992 | 0 | #NUM! | 5.311484e-19 | 0 | #NUM!
| 0 | 0.003660992 | 0 | #NUM! | 0.003660992 | 0 | #NUM! | 0.003660992 | 0 | #NUM! | 0.003660992 | 0 | #NUM! | 5.311484e-19 | 0 | #NUM!