## Viscosity Template
Viscosity | [16 empty] | Boiling point
cp-℃ | D8+watermelon-11.14.23 | Exp 1 |  |  | Exp 2 |  |  | Exp 3 |  |  | Average (cp-℃) |  |  | Std (cp-℃) |  |  | Experiment date | Compound description | Detailed description | Method | Result from MP80 (℃) | Result (℃)
Spindle | Speed | Temperature | Torque (%) | Viscosity (cp) | Temperature | Torque (%) | Viscosity (cp) | Temperature | Torque (%) | Viscosity (cp) | Temperature | Torque (%) | Viscosity (cp) | Temperature | Torque (%) | Viscosity (cp)
CPA-52Z | 0.8 | 24.5 | 80 | 759500 | 24.6 | 76 | 723400 | 25 | 71.6 | 703200 | 24.7 | 75.86667 | 728700 | 0.2645751 | 4.201587 | 28521.75
CPA-52Z | 1 | 30.1 | 27.2 | 215900 | 30.2 | 26.2 | 208100 | 30.4 | 25.5 | 202400 | 30.23333 | 26.3 | 208800 | 0.1527525 | 0.8544004 | 6777.168
CPA-52Z | 5 | 40.3 | 15.1 | 23970 | 40.1 | 15.3 | 24290 | 40 | 15.5 | 24610 | 40.13333 | 15.3 | 24290 | 0.1527525 | 0.2 | 320
CPA-52Z | 150 | 49.8 | 20.8 | 1101 | 50 | 19.9 | 1052 | 50.1 | 19.6 | 1037 | 49.96667 | 20.1 | 1063.333 | 0.1527525 | 0.6244998 | 33.47138
CPA-40Z | 50 | 59.4 | 67.7 | 354.2 | 59.5 | 67.6 | 353.7 | 59.5 | 68.1 | 356.3 | 59.46667 | 67.8 | 354.7333 | 0.05773503 | 0.2645751 | 1.379613
CPA-40Z | 100 | 67.3 | 29.9 | 78.22 | 67.8 | 28.3 | 74.03 | 68.1 | 27.8 | 72.72 | 67.73333 | 28.66667 | 74.99 | 0.4041452 | 1.096966 | 2.872925
[11 empty] | #DIV/0! | #DIV/0! | #DIV/0! | #DIV/0! | #DIV/0! | #DIV/0!
[11 empty] | #DIV/0! | #DIV/0! | #DIV/0! | #DIV/0! | #DIV/0! | #DIV/0!
[11 empty] | #DIV/0! | #DIV/0! | #DIV/0! | #DIV/0! | #DIV/0! | #DIV/0!
[11 empty] | #DIV/0! | #DIV/0! | #DIV/0! | #DIV/0! | #DIV/0! | #DIV/0!
N·s/m2-K | D8+watermelon-11.14.23 | Exp 1 |  |  | Exp 2 |  |  | Exp 3 |  |  | Average (N·s/m2-K) |  |  | Std (N·s/m2-K)
| Speed | (1/T) (1/K) | 5 cartridges | Viscosity ln(viscosity) | Temperature | Torque (%) | Viscosity (cp) | Temperature | Torque (%) | Viscosity (cp) | Temperature | Torque (%) | Viscosity (cp) | Temperature | Torque (%) | Viscosity (cp)
| 0.8 | 0.003359651 | 80 | 6.63266 | 0.003358522 | 76 | 6.583962 | 0.003354016 | 71.6 | 6.555641 | 0.003357396 | 75.86667 | 6.590755 | 2.981032e-06 | 4.201587 | 0.03895616
| 1 | 0.003297609 | 27.2 | 5.374815 | 0.003296522 | 26.2 | 5.338019 | 0.00329435 | 25.5 | 5.310246 | 0.003296161 | 26.3 | 5.341027 | 1.659346e-06 | 0.8544004 | 0.03238962
| 5 | 0.003190301 | 15.1 | 3.176803 | 0.003192338 | 15.3 | 3.190065 | 0.003193358 | 15.5 | 3.203153 | 0.003191999 | 15.3 | 3.190007 | 1.556137e-06 | 0.2 | 0.013175
| 150 | 0.003096455 | 20.8 | 0.09621886 | 0.003094538 | 19.9 | 0.05069311 | 0.003093581 | 19.6 | 0.03633193 | 0.003094858 | 20.1 | 0.0610813 | 1.463301e-06 | 0.6244998 | 0.03126575
| 50 | 0.003007067 | 67.7 | -1.037894 | 0.003006163 | 67.6 | -1.039306 | 0.003006163 | 68.1 | -1.031982 | 0.003006464 | 67.8 | -1.036394 | 5.219091e-07 | 0.2645751 | 0.003885447
| 100 | 0.002937289 | 29.9 | -2.54823 | 0.002932981 | 28.3 | -2.603285 | 0.002930403 | 27.8 | -2.621139 | 0.002933558 | 28.66667 | -2.590885 | 3.478968e-06 | 1.096966 | 0.03800334
| 0 | 0.003660992 | 0 | #NUM! | 0.003660992 | 0 | #NUM! | 0.003660992 | 0 | #NUM! | 0.003660992 | 0 | #NUM! | 5.311484e-19 | 0 | #NUM!
| 0 | 0.003660992 | 0 | #NUM! | 0.003660992 | 0 | #NUM! | 0.003660992 | 0 | #NUM! | 0.003660992 | 0 | #NUM! | 5.311484e-19 | 0 | #NUM!
| 0 | 0.003660992 | 0 | #NUM! | 0.003660992 | 0 | #NUM! | 0.003660992 | 0 | #NUM! | 0.003660992 | 0 | #NUM! | 5.311484e-19 | 0 | #NUM!
| 0 | 0.003660992 | 0 | #NUM! | 0.003660992 | 0 | #NUM! | 0.003660992 | 0 | #NUM! | 0.003660992 | 0 | #NUM! | 5.311484e-19 | 0 | #NUM!