## Viscosity Template
Viscosity | [16 empty] | Boiling point
cp-℃ | D8- 3.28.2023 OG Watermelon | Exp 1 |  |  | Exp 2 |  |  | Exp 3 |  |  | Average (cp-℃) |  |  | Std (cp-℃) |  |  | Experiment date | Compound description | Detailed description | Method | Result from MP80 (℃) | Result (℃)
Spindle | Speed | Temperature | Torque (%) | Viscosity (cp) | Temperature | Torque (%) | Viscosity (cp) | Temperature | Torque (%) | Viscosity (cp) | Temperature | Torque (%) | Viscosity (cp) | Temperature | Torque (%) | Viscosity (cp)
CPA-40Z | 0.05 | 25.7 | 44.2 | 231300 | 24.9 | 53.4 | 279400 | 25.8 | 44.4 | 232300 | 25.46667 | 47.33333 | 247666.7 | 0.4932883 | 5.254839 | 27486.42
CPA-40Z | 0.1 | 31.7 | 22.8 | 59650 | 32.1 | 21.5 | 56240 | 32.2 | 21.1 | 55200 | 32 | 21.8 | 57030 | 0.2645751 | 0.8888194 | 2327.81
CPA-40Z | 0.8 | 40 | 31.9 | 10430 | 40.7 | 27.6 | 9025 | 41.1 | 25.7 | 8404 | 40.6 | 28.4 | 9286.333 | 0.5567764 | 3.176476 | 1037.974
CPA-40Z | 4 | 49.2 | 30.4 | 1988 | 49.6 | 28.8 | 1884 | 50 | 27 | 1766 | 49.6 | 28.73333 | 1879.333 | 0.4 | 1.70098 | 111.0735
CPA-40Z | 10 | 60.7 | 14.8 | 387.2 | 60.8 | 14.2 | 371.5 | 60.9 | 14.4 | 376.7 | 60.8 | 14.46667 | 378.4667 | 0.1 | 0.305505 | 7.997708
CPA-40Z | 50 | 73.9 | 17.2 | 89.99 | 73.9 | 17.1 | 89.47 | 73.9 | 16.7 | 87.37 | 73.9 | 17 | 88.94333 | 0 | 0.2645751 | 1.387131
[11 empty] | #DIV/0! | #DIV/0! | #DIV/0! | #DIV/0! | #DIV/0! | #DIV/0!
[11 empty] | #DIV/0! | #DIV/0! | #DIV/0! | #DIV/0! | #DIV/0! | #DIV/0!
[11 empty] | #DIV/0! | #DIV/0! | #DIV/0! | #DIV/0! | #DIV/0! | #DIV/0!
[11 empty] | #DIV/0! | #DIV/0! | #DIV/0! | #DIV/0! | #DIV/0! | #DIV/0!
N·s/m2-K | D8- 3.28.2023 OG Watermelon | Exp 1 |  |  | Exp 2 |  |  | Exp 3 |  |  | Average (N·s/m2-K) |  |  | Std (N·s/m2-K)
| Speed | (1/T) (1/K) | 5 cartridges | Viscosity ln(viscosity) | Temperature | Torque (%) | Viscosity (cp) | Temperature | Torque (%) | Viscosity (cp) | Temperature | Torque (%) | Viscosity (cp) | Temperature | Torque (%) | Viscosity (cp)
| 0.05 | 0.00334616 | 44.2 | 5.443716 | 0.003355142 | 53.4 | 5.632644 | 0.003345041 | 44.4 | 5.44803 | 0.003348781 | 47.33333 | 5.50813 | 5.536928e-06 | 5.254839 | 0.1078543
| 0.1 | 0.003280302 | 22.8 | 4.088494 | 0.003276003 | 21.5 | 4.029628 | 0.00327493 | 21.1 | 4.010963 | 0.003277078 | 21.8 | 4.043028 | 2.842533e-06 | 0.8888194 | 0.04046536
| 0.8 | 0.003193358 | 31.9 | 2.344686 | 0.003186235 | 27.6 | 2.199999 | 0.00318218 | 25.7 | 2.128708 | 0.003187258 | 28.4 | 2.224464 | 5.658689e-06 | 3.176476 | 0.1100482
| 4 | 0.003102218 | 30.4 | 0.6871291 | 0.003098373 | 28.8 | 0.6333972 | 0.003094538 | 27 | 0.5687171 | 0.003098377 | 28.73333 | 0.6297478 | 3.839974e-06 | 1.70098 | 0.0592903
| 10 | 0.002995357 | 14.8 | -0.9488139 | 0.00299446 | 14.2 | -0.9902064 | 0.002993564 | 14.4 | -0.9763062 | 0.00299446 | 14.46667 | -0.9717755 | 8.966793e-07 | 0.305505 | 0.02106489
| 50 | 0.002881429 | 17.2 | -2.408057 | 0.002881429 | 17.1 | -2.413852 | 0.002881429 | 16.7 | -2.437603 | 0.002881429 | 17 | -2.419837 | 0 | 0.2645751 | 0.01565627
| 0 | 0.003660992 | 0 | #NUM! | 0.003660992 | 0 | #NUM! | 0.003660992 | 0 | #NUM! | 0.003660992 | 0 | #NUM! | 5.311484e-19 | 0 | #NUM!
| 0 | 0.003660992 | 0 | #NUM! | 0.003660992 | 0 | #NUM! | 0.003660992 | 0 | #NUM! | 0.003660992 | 0 | #NUM! | 5.311484e-19 | 0 | #NUM!
| 0 | 0.003660992 | 0 | #NUM! | 0.003660992 | 0 | #NUM! | 0.003660992 | 0 | #NUM! | 0.003660992 | 0 | #NUM! | 5.311484e-19 | 0 | #NUM!
| 0 | 0.003660992 | 0 | #NUM! | 0.003660992 | 0 | #NUM! | 0.003660992 | 0 | #NUM! | 0.003660992 | 0 | #NUM! | 5.311484e-19 | 0 | #NUM!