## Viscosity Template
Viscosity | [16 empty] | Boiling point
cp-℃ | D8- Guava- Cream | Exp 1 |  |  | Exp 2 |  |  | Exp 3 |  |  | Average (cp-℃) |  |  | Std (cp-℃) |  |  | Experiment date | Compound description | Detailed description | Method | Result from MP80 (℃) | Result (℃)
Spindle | Speed | Temperature | Torque (%) | Viscosity (cp) | Temperature | Torque (%) | Viscosity (cp) | Temperature | Torque (%) | Viscosity (cp) | Temperature | Torque (%) | Viscosity (cp) | Temperature | Torque (%) | Viscosity (cp)
CPA-40Z | 0.5 | 24 | 80 | 41860 | 25.3 | 84.9 | 44420 | 25.3 | 84.9 | 44420 | 24.86667 | 83.26667 | 43566.67 | 0.7505553 | 2.829016 | 1478.017
CPA-40Z | 0.5 | 29.5 | 57.9 | 30290 | 29.7 | 57.5 | 30080 | 29.7 | 57.1 | 29880 | 29.63333 | 57.5 | 30083.33 | 0.1154701 | 0.4 | 205.0203
CPA-40Z | 1 | 39.4 | 31.4 | 8214 | 39.6 | 30 | 7848 | 39.7 | 29.4 | 7691 | 39.56667 | 30.26667 | 7917.667 | 0.1527525 | 1.02632 | 268.3698
CPA-40Z | 2 | 49.4 | 24.4 | 3192 | 49.5 | 24.5 | 3205 | 49.5 | 14.8 | 2936 | 49.46667 | 21.23333 | 3111 | 0.05773503 | 5.571654 | 151.6938
CPA-40Z | 40 | 59 | 31.7 | 287.3 | 59.1 | 43.4 | 283.8 | 59.2 | 47.4 | 310 | 59.1 | 40.83333 | 293.7 | 0.1 | 8.158636 | 14.22428
CPA-40Z | 100 | 69.5 | 72.7 | 190.2 | 69.1 | 70 | 185 | 69.1 | 56.6 | 148.1 | 69.23333 | 66.43333 | 174.4333 | 0.2309401 | 8.622258 | 22.95307
[11 empty] | #DIV/0! | #DIV/0! | #DIV/0! | #DIV/0! | #DIV/0! | #DIV/0!
[11 empty] | #DIV/0! | #DIV/0! | #DIV/0! | #DIV/0! | #DIV/0! | #DIV/0!
[11 empty] | #DIV/0! | #DIV/0! | #DIV/0! | #DIV/0! | #DIV/0! | #DIV/0!
[11 empty] | #DIV/0! | #DIV/0! | #DIV/0! | #DIV/0! | #DIV/0! | #DIV/0!
N·s/m2-K | D8- Guava- Cream | Exp 1 |  |  | Exp 2 |  |  | Exp 3 |  |  | Average (N·s/m2-K) |  |  | Std (N·s/m2-K)
| Speed | (1/T) (1/K) | 5 cartridges | Viscosity ln(viscosity) | Temperature | Torque (%) | Viscosity (cp) | Temperature | Torque (%) | Viscosity (cp) | Temperature | Torque (%) | Viscosity (cp) | Temperature | Torque (%) | Viscosity (cp)
| 0.5 | 0.003365304 | 80 | 3.734331 | 0.003350645 | 84.9 | 3.79369 | 0.003350645 | 84.9 | 3.79369 | 0.003355531 | 83.26667 | 3.773903 | 8.463216e-06 | 2.829016 | 0.03427099
| 0.5 | 0.003304147 | 57.9 | 3.410818 | 0.003301965 | 57.5 | 3.40386 | 0.003301965 | 57.1 | 3.397189 | 0.003302692 | 57.5 | 3.403956 | 1.259799e-06 | 0.4 | 0.006814632
| 1 | 0.003199488 | 31.4 | 2.10584 | 0.003197442 | 30 | 2.060259 | 0.00319642 | 29.4 | 2.040051 | 0.003197783 | 30.26667 | 2.068717 | 1.562257e-06 | 1.02632 | 0.03370023
| 2 | 0.003100295 | 24.4 | 1.160648 | 0.003099334 | 24.5 | 1.164712 | 0.003099334 | 14.8 | 1.077048 | 0.003099654 | 21.23333 | 1.134136 | 5.54767e-07 | 5.571654 | 0.04948128
| 40 | 0.003010688 | 31.7 | -1.247228 | 0.003009782 | 43.4 | -1.259486 | 0.003008876 | 47.4 | -1.171183 | 0.003009782 | 40.83333 | -1.225966 | 9.058787e-07 | 8.158636 | 0.04783734
| 100 | 0.00291843 | 72.7 | -1.659679 | 0.002921841 | 70 | -1.687399 | 0.002921841 | 56.6 | -1.909868 | 0.002920704 | 66.43333 | -1.752315 | 1.96927e-06 | 8.622258 | 0.1371463
| 0 | 0.003660992 | 0 | #NUM! | 0.003660992 | 0 | #NUM! | 0.003660992 | 0 | #NUM! | 0.003660992 | 0 | #NUM! | 5.311484e-19 | 0 | #NUM!
| 0 | 0.003660992 | 0 | #NUM! | 0.003660992 | 0 | #NUM! | 0.003660992 | 0 | #NUM! | 0.003660992 | 0 | #NUM! | 5.311484e-19 | 0 | #NUM!
| 0 | 0.003660992 | 0 | #NUM! | 0.003660992 | 0 | #NUM! | 0.003660992 | 0 | #NUM! | 0.003660992 | 0 | #NUM! | 5.311484e-19 | 0 | #NUM!
| 0 | 0.003660992 | 0 | #NUM! | 0.003660992 | 0 | #NUM! | 0.003660992 | 0 | #NUM! | 0.003660992 | 0 | #NUM! | 5.311484e-19 | 0 | #NUM!