## Viscosity Template
Viscosity | [16 empty] | Boiling point
cp-℃ |  | Exp 1 |  |  | Exp 2 |  |  | Exp 3 |  |  | Average (cp-℃) |  |  | Std (cp-℃) |  |  | Experiment date | Compound description | Detailed description | Method | Result from MP80 (℃) | Result (℃)
Spindle | Speed | Temperature | Torque (%) | Viscosity (cp) | Temperature | Torque (%) | Viscosity (cp) | Temperature | Torque (%) | Viscosity (cp) | Temperature | Torque (%) | Viscosity (cp) | Temperature | Torque (%) | Viscosity (cp)
CPA-52Z | 1 | 25.4 | 78.9 | 626300 | 25.4 | 79.7 | 632600 | 25.3 | 79.6 | 631800 | 25.36667 | 79.4 | 630233.3 | 0.05773503 | 0.4358899 | 3429.772
CPA-52Z | 2 | 30.5 | 45.1 | 179000 | 30.4 | 41.3 | 163900 | 30.3 | 40.1 | 159100 | 30.4 | 42.16667 | 167333.3 | 0.1 | 2.610236 | 10384.76
CPA-52Z | 10 | 40.1 | 22.9 | 18180 | 40.4 | 20.7 | 16430 | 40.4 | 19.7 | 15640 | 40.3 | 21.1 | 16750 | 0.1732051 | 1.637071 | 1299.885
CPA-52Z | 50 | 49.9 | 15.4 | 2445 | 50.1 | 14.7 | 2334 | 50.1 | 14.2 | 2254 | 50.03333 | 14.76667 | 2344.333 | 0.1154701 | 0.6027714 | 95.91837
CPA-52Z | 150 | 59.4 | 7 | 370.4 | 59.7 | 6.8 | 359.8 | 59.9 | 6.5 | 344 | 59.66667 | 6.766667 | 358.0667 | 0.2516611 | 0.2516611 | 13.28508
CPA-52Z | 150 | 63.1 | 4.3 | 227.5 | 63.7 | 4.1 | 217 | 64.2 | 3.8 | 201.1 | 63.66667 | 4.066667 | 215.2 | 0.5507571 | 0.2516611 | 13.29173
[11 empty] | #DIV/0! | #DIV/0! | #DIV/0! | #DIV/0! | #DIV/0! | #DIV/0!
[11 empty] | #DIV/0! | #DIV/0! | #DIV/0! | #DIV/0! | #DIV/0! | #DIV/0!
[11 empty] | #DIV/0! | #DIV/0! | #DIV/0! | #DIV/0! | #DIV/0! | #DIV/0!
[11 empty] | #DIV/0! | #DIV/0! | #DIV/0! | #DIV/0! | #DIV/0! | #DIV/0!
N·s/m2-K | 0 | Exp 1 |  |  | Exp 2 |  |  | Exp 3 |  |  | Average (N·s/m2-K) |  |  | Std (N·s/m2-K)
| Speed | (1/T) (1/K) | 5 cartridges | Viscosity ln(viscosity) | Temperature | Torque (%) | Viscosity (cp) | Temperature | Torque (%) | Viscosity (cp) | Temperature | Torque (%) | Viscosity (cp) | Temperature | Torque (%) | Viscosity (cp)
| 1 | 0.003349523 | 78.9 | 6.439829 | 0.003349523 | 79.7 | 6.449838 | 0.003350645 | 79.6 | 6.448573 | 0.003349897 | 79.4 | 6.44608 | 6.479638e-07 | 0.4358899 | 0.00545015
| 2 | 0.003293265 | 45.1 | 5.187386 | 0.00329435 | 41.3 | 5.099256 | 0.003295436 | 40.1 | 5.069533 | 0.00329435 | 42.16667 | 5.118725 | 1.085274e-06 | 2.610236 | 0.06129106
| 10 | 0.003192338 | 22.9 | 2.900322 | 0.003189284 | 20.7 | 2.799109 | 0.003189284 | 19.7 | 2.749832 | 0.003190302 | 21.1 | 2.816421 | 1.763448e-06 | 1.637071 | 0.07672428
| 50 | 0.003095496 | 15.4 | 0.8940451 | 0.003093581 | 14.7 | 0.8475835 | 0.003093581 | 14.2 | 0.8127064 | 0.003094219 | 14.76667 | 0.851445 | 1.105761e-06 | 0.6027714 | 0.04080661
| 150 | 0.003007067 | 7 | -0.9931718 | 0.003004356 | 6.8 | -1.022207 | 0.003002552 | 6.5 | -1.067114 | 0.003004658 | 6.766667 | -1.027497 | 2.272325e-06 | 0.2516611 | 0.03725374
| 150 | 0.002973978 | 4.3 | -1.480605 | 0.00296868 | 4.1 | -1.527858 | 0.00296428 | 3.8 | -1.603953 | 0.00296898 | 4.066667 | -1.537472 | 4.855551e-06 | 0.2516611 | 0.06223344
| 0 | 0.003660992 | 0 | #NUM! | 0.003660992 | 0 | #NUM! | 0.003660992 | 0 | #NUM! | 0.003660992 | 0 | #NUM! | 5.311484e-19 | 0 | #NUM!
| 0 | 0.003660992 | 0 | #NUM! | 0.003660992 | 0 | #NUM! | 0.003660992 | 0 | #NUM! | 0.003660992 | 0 | #NUM! | 5.311484e-19 | 0 | #NUM!
| 0 | 0.003660992 | 0 | #NUM! | 0.003660992 | 0 | #NUM! | 0.003660992 | 0 | #NUM! | 0.003660992 | 0 | #NUM! | 5.311484e-19 | 0 | #NUM!
| 0 | 0.003660992 | 0 | #NUM! | 0.003660992 | 0 | #NUM! | 0.003660992 | 0 | #NUM! | 0.003660992 | 0 | #NUM! | 5.311484e-19 | 0 | #NUM!