## Viscosity Template
Viscosity | [16 empty] | Boiling point
cp-℃ | D9 tigers blood | Exp 1 |  |  | Exp 2 |  |  | Exp 3 |  |  | Average (cp-℃) |  |  | Std (cp-℃) |  |  | Experiment date | Compound description | Detailed description | Method | Result from MP80 (℃) | Result (℃)
Spindle | Speed | Temperature | Torque (%) | Viscosity (cp) | Temperature | Torque (%) | Viscosity (cp) | Temperature | Torque (%) | Viscosity (cp) | Temperature | Torque (%) | Viscosity (cp) | Temperature | Torque (%) | Viscosity (cp)
CPA-52Z | 1 | 25.3 | 64.4 | 511200 | 25.4 | 62.9 | 499300 | 25.4 | 63.3 | 502500 | 25.36667 | 63.53333 | 504333.3 | 0.05773503 | 0.7767453 | 6158.192
CPA-52Z | 5 | 30.4 | 85.7 | 136100 | 30.4 | 84 | 133400 | 30.4 | 83.5 | 132600 | 30.4 | 84.4 | 134033.3 | 4.351168e-15 | 1.153256 | 1833.939
CPA-52Z | 10 | 40.3 | 22.3 | 17700 | 40.4 | 20.3 | 16100 | 40 | 20.4 | 16190 | 40.23333 | 21 | 16663.33 | 0.2081666 | 1.126943 | 898.9067
CPA-52Z | 50 | 50 | 18.7 | 2969 | 50.1 | 17.6 | 2794 | 50.2 | 16.4 | 2604 | 50.1 | 17.56667 | 2789 | 0.1 | 1.150362 | 182.5514
CPA-52Z | 150 | 60.1 | 10.8 | 571.5 | 60.1 | 10.6 | 560.9 | 60.1 | 10.5 | 555.6 | 60.1 | 10.63333 | 562.6667 | 0 | 0.1527525 | 8.095884
CPA-52Z | 150 | 65.1 | 5.9 | 312.2 | 65.6 | 5.6 | 296.3 | 66.1 | 5.4 | 285.8 | 65.6 | 5.633333 | 298.1 | 0.5 | 0.2516611 | 13.29173
[11 empty] | #DIV/0! | #DIV/0! | #DIV/0! | #DIV/0! | #DIV/0! | #DIV/0!
[11 empty] | #DIV/0! | #DIV/0! | #DIV/0! | #DIV/0! | #DIV/0! | #DIV/0!
[11 empty] | #DIV/0! | #DIV/0! | #DIV/0! | #DIV/0! | #DIV/0! | #DIV/0!
[11 empty] | #DIV/0! | #DIV/0! | #DIV/0! | #DIV/0! | #DIV/0! | #DIV/0!
N·s/m2-K | D9 tigers blood | Exp 1 |  |  | Exp 2 |  |  | Exp 3 |  |  | Average (N·s/m2-K) |  |  | Std (N·s/m2-K)
| Speed | (1/T) (1/K) | 5 cartridges | Viscosity ln(viscosity) | Temperature | Torque (%) | Viscosity (cp) | Temperature | Torque (%) | Viscosity (cp) | Temperature | Torque (%) | Viscosity (cp) | Temperature | Torque (%) | Viscosity (cp)
| 1 | 0.003350645 | 64.4 | 6.236761 | 0.003349523 | 62.9 | 6.213207 | 0.003349523 | 63.3 | 6.219596 | 0.003349897 | 63.53333 | 6.223188 | 6.479638e-07 | 0.7767453 | 0.01218086
| 5 | 0.00329435 | 85.7 | 4.91339 | 0.00329435 | 84 | 4.893352 | 0.00329435 | 83.5 | 4.887337 | 0.00329435 | 84.4 | 4.898026 | 0 | 1.153256 | 0.01364089
| 10 | 0.003190301 | 22.3 | 2.873565 | 0.003189284 | 20.3 | 2.778819 | 0.003193358 | 20.4 | 2.784394 | 0.003190981 | 21 | 2.812259 | 2.120234e-06 | 1.126943 | 0.05316516
| 50 | 0.003094538 | 18.7 | 1.088225 | 0.003093581 | 17.6 | 1.027474 | 0.003092624 | 16.4 | 0.9570487 | 0.003093581 | 17.56667 | 1.024249 | 9.570243e-07 | 1.150362 | 0.06564767
| 150 | 0.00300075 | 10.8 | -0.5594908 | 0.00300075 | 10.6 | -0.5782126 | 0.00300075 | 10.5 | -0.5877067 | 0.00300075 | 10.63333 | -0.5751367 | 5.311484e-19 | 0.1527525 | 0.01435723
| 150 | 0.002956393 | 5.9 | -1.164111 | 0.00295203 | 5.6 | -1.216383 | 0.002947679 | 5.4 | -1.252463 | 0.002952034 | 5.633333 | -1.210986 | 4.35725e-06 | 0.2516611 | 0.04442245
| 0 | 0.003660992 | 0 | #NUM! | 0.003660992 | 0 | #NUM! | 0.003660992 | 0 | #NUM! | 0.003660992 | 0 | #NUM! | 5.311484e-19 | 0 | #NUM!
| 0 | 0.003660992 | 0 | #NUM! | 0.003660992 | 0 | #NUM! | 0.003660992 | 0 | #NUM! | 0.003660992 | 0 | #NUM! | 5.311484e-19 | 0 | #NUM!
| 0 | 0.003660992 | 0 | #NUM! | 0.003660992 | 0 | #NUM! | 0.003660992 | 0 | #NUM! | 0.003660992 | 0 | #NUM! | 5.311484e-19 | 0 | #NUM!
| 0 | 0.003660992 | 0 | #NUM! | 0.003660992 | 0 | #NUM! | 0.003660992 | 0 | #NUM! | 0.003660992 | 0 | #NUM! | 5.311484e-19 | 0 | #NUM!