## Viscosity Template
Viscosity | [16 empty] | Boiling point
cp-℃ | D8- 1.6.2023 | Exp 1 |  |  | Exp 2 |  |  | Exp 3 |  |  | Average (cp-℃) |  |  | Std (cp-℃) |  |  | Experiment date | Compound description | Detailed description | Method | Result from MP80 (℃) | Result (℃)
Spindle | Speed | Temperature | Torque (%) | Viscosity (cp) | Temperature | Torque (%) | Viscosity (cp) | Temperature | Torque (%) | Viscosity (cp) | Temperature | Torque (%) | Viscosity (cp) | Temperature | Torque (%) | Viscosity (cp)
CPA-40Z | 0.5 | 25.3 | 63.5 | 33220 | 24.9 | 70.2 | 36730 | 24.5 | 77.7 | 40650 | 24.9 | 70.46667 | 36866.67 | 0.4 | 7.103755 | 3716.885
CPA-40Z | 0.8 | 29.5 | 42.1 | 13770 | 29.6 | 41 | 13410 | 29.7 | 39.8 | 13020 | 29.6 | 40.96667 | 13400 | 0.1 | 1.150362 | 375.1
CPA-40Z | 2 | 39.2 | 15.9 | 2080 | 39.4 | 15.6 | 2040 | 39.4 | 15.4 | 2014 | 39.33333 | 15.63333 | 2044.667 | 0.1154701 | 0.2516611 | 33.24655
CPA-40Z | 10 | 49.4 | 16.6 | 434.3 | 49.4 | 16.8 | 439.5 | 49.5 | 16.5 | 431.6 | 49.43333 | 16.63333 | 435.1333 | 0.05773503 | 0.1527525 | 4.015387
CPA-40Z | 25 | 59.1 | 12.6 | 131.8 | 59.1 | 12.7 | 132.9 | 59.1 | 12.6 | 131.8 | 59.1 | 12.63333 | 132.1667 | 0 | 0.05773503 | 0.6350853
CPA-40Z | 75 | 69 | 12 | 41.86 | 69 | 11.9 | 41.51 | 69.1 | 11.9 | 41.51 | 69.03333 | 11.93333 | 41.62667 | 0.05773503 | 0.05773503 | 0.2020726
[11 empty] | #DIV/0! | #DIV/0! | #DIV/0! | #DIV/0! | #DIV/0! | #DIV/0!
[11 empty] | #DIV/0! | #DIV/0! | #DIV/0! | #DIV/0! | #DIV/0! | #DIV/0!
[11 empty] | #DIV/0! | #DIV/0! | #DIV/0! | #DIV/0! | #DIV/0! | #DIV/0!
[11 empty] | #DIV/0! | #DIV/0! | #DIV/0! | #DIV/0! | #DIV/0! | #DIV/0!
N·s/m2-K | D8- 1.6.2023 | Exp 1 |  |  | Exp 2 |  |  | Exp 3 |  |  | Average (N·s/m2-K) |  |  | Std (N·s/m2-K)
| Speed | (1/T) (1/K) | 5 cartridges | Viscosity ln(viscosity) | Temperature | Torque (%) | Viscosity (cp) | Temperature | Torque (%) | Viscosity (cp) | Temperature | Torque (%) | Viscosity (cp) | Temperature | Torque (%) | Viscosity (cp)
| 0.5 | 0.003350645 | 63.5 | 3.503152 | 0.003355142 | 70.2 | 3.603594 | 0.003359651 | 77.7 | 3.704999 | 0.003355146 | 70.46667 | 3.603915 | 4.5028e-06 | 7.103755 | 0.1009237
| 0.8 | 0.003304147 | 42.1 | 2.622492 | 0.003303055 | 41 | 2.596001 | 0.003301965 | 39.8 | 2.566487 | 0.003303056 | 40.96667 | 2.594993 | 1.091018e-06 | 1.150362 | 0.02801643
| 2 | 0.003201537 | 15.9 | 0.7323679 | 0.003199488 | 15.6 | 0.7129498 | 0.003199488 | 15.4 | 0.7001228 | 0.003200171 | 15.63333 | 0.7151468 | 1.182792e-06 | 0.2516611 | 0.01623443
| 10 | 0.003100295 | 16.6 | -0.8340197 | 0.003100295 | 16.8 | -0.8221176 | 0.003099334 | 16.5 | -0.840256 | 0.003099974 | 16.63333 | -0.8321311 | 5.54767e-07 | 0.1527525 | 0.009215548
| 25 | 0.003009782 | 12.6 | -2.02647 | 0.003009782 | 12.7 | -2.018158 | 0.003009782 | 12.6 | -2.02647 | 0.003009782 | 12.63333 | -2.023699 | 0 | 0.05773503 | 0.004798556
| 75 | 0.002922695 | 12 | -3.173425 | 0.002922695 | 11.9 | -3.181821 | 0.002921841 | 11.9 | -3.181821 | 0.00292241 | 11.93333 | -3.179022 | 4.930368e-07 | 0.05773503 | 0.004847638
| 0 | 0.003660992 | 0 | #NUM! | 0.003660992 | 0 | #NUM! | 0.003660992 | 0 | #NUM! | 0.003660992 | 0 | #NUM! | 5.311484e-19 | 0 | #NUM!
| 0 | 0.003660992 | 0 | #NUM! | 0.003660992 | 0 | #NUM! | 0.003660992 | 0 | #NUM! | 0.003660992 | 0 | #NUM! | 5.311484e-19 | 0 | #NUM!
| 0 | 0.003660992 | 0 | #NUM! | 0.003660992 | 0 | #NUM! | 0.003660992 | 0 | #NUM! | 0.003660992 | 0 | #NUM! | 5.311484e-19 | 0 | #NUM!
| 0 | 0.003660992 | 0 | #NUM! | 0.003660992 | 0 | #NUM! | 0.003660992 | 0 | #NUM! | 0.003660992 | 0 | #NUM! | 5.311484e-19 | 0 | #NUM!