## Viscosity Template
Viscosity | [16 empty] | Boiling point
cp-℃ | Drip Resin. 6.24.23-decarbed | Exp 1 |  |  | Exp 2 |  |  | Exp 3 |  |  | Average (cp-℃) |  |  | Std (cp-℃) |  |  | Experiment date | Compound description | Detailed description | Method | Result from MP80 (℃) | Result (℃)
Spindle | Speed | Temperature | Torque (%) | Viscosity (cp) | Temperature | Torque (%) | Viscosity (cp) | Temperature | Torque (%) | Viscosity (cp) | Temperature | Torque (%) | Viscosity (cp) | Temperature | Torque (%) | Viscosity (cp)
CPA-52Z | 5 | 25.3 | 55.7 | 88430 | 25.3 | 57.6 | 91440 | 25.3 | 60.6 | 96200 | 25.3 | 57.96667 | 92023.33 | 0 | 2.470493 | 3917.708
CPA-52Z | 7 | 29.1 | 44.4 | 50350 | 29.2 | 44.3 | 50230 | 29.3 | 43.1 | 48870 | 29.2 | 43.93333 | 49816.67 | 0.1 | 0.7234178 | 822.03
CPA-52Z | 20 | 39.6 | 17.7 | 7025 | 39.7 | 17.6 | 6985 | 39.7 | 17.5 | 6945 | 39.66667 | 17.6 | 6985 | 0.05773503 | 0.1 | 40
CPA-52Z | 75 | 49.5 | 12.4 | 1312 | 49.2 | 12.1 | 1281 | 49.6 | 12.1 | 1281 | 49.43333 | 12.2 | 1291.333 | 0.2081666 | 0.1732051 | 17.89786
CPA-40Z | 30 | 58.5 | 11 | 95.92 | 58.7 | 10.8 | 94.18 | 58.8 | 10.8 | 94.18 | 58.66667 | 10.86667 | 94.76 | 0.1527525 | 0.1154701 | 1.004589
CPA-40Z | 75 | 68.9 | 15.4 | 34.67 | 69 | 17.3 | 37.45 | 68.9 | 11.6 | 40.46 | 68.93333 | 14.76667 | 37.52667 | 0.05773503 | 2.902298 | 2.895761
[11 empty] | #DIV/0! | #DIV/0! | #DIV/0! | #DIV/0! | #DIV/0! | #DIV/0!
[11 empty] | #DIV/0! | #DIV/0! | #DIV/0! | #DIV/0! | #DIV/0! | #DIV/0!
[11 empty] | #DIV/0! | #DIV/0! | #DIV/0! | #DIV/0! | #DIV/0! | #DIV/0!
[11 empty] | #DIV/0! | #DIV/0! | #DIV/0! | #DIV/0! | #DIV/0! | #DIV/0!
N·s/m2-K | Drip Resin. 6.24.23-decarbed | Exp 1 |  |  | Exp 2 |  |  | Exp 3 |  |  | Average (N·s/m2-K) |  |  | Std (N·s/m2-K)
| Speed | (1/T) (1/K) | 5 cartridges | Viscosity ln(viscosity) | Temperature | Torque (%) | Viscosity (cp) | Temperature | Torque (%) | Viscosity (cp) | Temperature | Torque (%) | Viscosity (cp) | Temperature | Torque (%) | Viscosity (cp)
| 5 | 0.003350645 | 55.7 | 4.482211 | 0.003350645 | 57.6 | 4.515683 | 0.003350645 | 60.6 | 4.566429 | 0.003350645 | 57.96667 | 4.521441 | 0 | 2.470493 | 0.04240329
| 7 | 0.003308519 | 44.4 | 3.918999 | 0.003307425 | 44.3 | 3.916612 | 0.003306332 | 43.1 | 3.889164 | 0.003307425 | 43.93333 | 3.908258 | 1.093906e-06 | 0.7234178 | 0.01657935
| 20 | 0.003197442 | 17.7 | 1.949475 | 0.00319642 | 17.6 | 1.943765 | 0.00319642 | 17.5 | 1.938022 | 0.003196761 | 17.6 | 1.943754 | 5.900732e-07 | 0.1 | 0.005726627
| 75 | 0.003099334 | 12.4 | 0.2715527 | 0.003102218 | 12.1 | 0.247641 | 0.003098373 | 12.1 | 0.247641 | 0.003099975 | 12.2 | 0.2556116 | 2.001005e-06 | 0.1732051 | 0.01380541
| 30 | 0.003015227 | 11 | -2.344241 | 0.00301341 | 10.8 | -2.362547 | 0.003012502 | 10.8 | -2.362547 | 0.003013713 | 10.86667 | -2.356445 | 1.387568e-06 | 0.1154701 | 0.01056936
| 75 | 0.002923549 | 15.4 | -3.361881 | 0.002922695 | 17.3 | -3.284749 | 0.002923549 | 11.6 | -3.207441 | 0.002923264 | 14.76667 | -3.28469 | 4.933251e-07 | 2.902298 | 0.07721955
| 0 | 0.003660992 | 0 | #NUM! | 0.003660992 | 0 | #NUM! | 0.003660992 | 0 | #NUM! | 0.003660992 | 0 | #NUM! | 5.311484e-19 | 0 | #NUM!
| 0 | 0.003660992 | 0 | #NUM! | 0.003660992 | 0 | #NUM! | 0.003660992 | 0 | #NUM! | 0.003660992 | 0 | #NUM! | 5.311484e-19 | 0 | #NUM!
| 0 | 0.003660992 | 0 | #NUM! | 0.003660992 | 0 | #NUM! | 0.003660992 | 0 | #NUM! | 0.003660992 | 0 | #NUM! | 5.311484e-19 | 0 | #NUM!
| 0 | 0.003660992 | 0 | #NUM! | 0.003660992 | 0 | #NUM! | 0.003660992 | 0 | #NUM! | 0.003660992 | 0 | #NUM! | 5.311484e-19 | 0 | #NUM!