## Viscosity Template
Viscosity | [16 empty] | Boiling point
cp-℃ | GER-D8-Applejacks-80% | Exp 1 |  |  | Exp 2 |  |  | Exp 3 |  |  | Average (cp-℃) |  |  | Std (cp-℃) |  |  | Experiment date | Compound description | Detailed description | Method | Result from MP80 (℃) | Result (℃)
Spindle | Speed | Temperature | Torque (%) | Viscosity (cp) | Temperature | Torque (%) | Viscosity (cp) | Temperature | Torque (%) | Viscosity (cp) | Temperature | Torque (%) | Viscosity (cp) | Temperature | Torque (%) | Viscosity (cp)
CPA-40Z | 1 | 25.4 | 35.1 | 9182 | 25.5 | 36.3 | 9496 | 25.5 | 37.3 | 9758 | 25.46667 | 36.23333 | 9478.667 | 0.05773503 | 1.101514 | 288.3909
CPA-40Z | 3 | 30.4 | 53.5 | 4665 | 30.4 | 5306 | 4674 | 30.4 | 54.2 | 4726 | 30.4 | 1804.567 | 4688.333 | 4.351168e-15 | 3032.33 | 32.92922
CPA-40Z | 15 | 40.1 | 76.8 | 1339 | 40.1 | 76.5 | 1334 | 40.2 | 76 | 1325 | 40.13333 | 76.43333 | 1332.667 | 0.05773503 | 0.4041452 | 7.094599
CPA-40Z | 50 | 50.2 | 74.4 | 389.3 | 50.2 | 75.1 | 392.9 | 50.2 | 74.5 | 389.8 | 50.2 | 74.66667 | 390.6667 | 8.702336e-15 | 0.3785939 | 1.950214
CPA-40Z | 50 | 61.1 | 29.9 | 156.4 | 61.5 | 28.6 | 149.6 | 62 | 27.6 | 144.4 | 61.53333 | 28.7 | 150.1333 | 0.450925 | 1.153256 | 6.017752
CPA-40Z | 75 | 67.9 | 22.3 | 77.78 | 68.4 | 21.5 | 74.99 | 68.6 | 20.9 | 72.9 | 68.3 | 21.56667 | 75.22333 | 0.3605551 | 0.7023769 | 2.448353
[11 empty] | #DIV/0! | #DIV/0! | #DIV/0! | #DIV/0! | #DIV/0! | #DIV/0!
[11 empty] | #DIV/0! | #DIV/0! | #DIV/0! | #DIV/0! | #DIV/0! | #DIV/0!
[11 empty] | #DIV/0! | #DIV/0! | #DIV/0! | #DIV/0! | #DIV/0! | #DIV/0!
[11 empty] | #DIV/0! | #DIV/0! | #DIV/0! | #DIV/0! | #DIV/0! | #DIV/0!
N·s/m2-K | GER-D8-Applejacks-80% | Exp 1 |  |  | Exp 2 |  |  | Exp 3 |  |  | Average (N·s/m2-K) |  |  | Std (N·s/m2-K)
| Speed | (1/T) (1/K) | 5 cartridges | Viscosity ln(viscosity) | Temperature | Torque (%) | Viscosity (cp) | Temperature | Torque (%) | Viscosity (cp) | Temperature | Torque (%) | Viscosity (cp) | Temperature | Torque (%) | Viscosity (cp)
| 1 | 0.003349523 | 35.1 | 2.217245 | 0.003348401 | 36.3 | 2.250871 | 0.003348401 | 37.3 | 2.278087 | 0.003348775 | 36.23333 | 2.248734 | 6.475298e-07 | 1.101514 | 0.03047741
| 3 | 0.00329435 | 53.5 | 1.540088 | 0.00329435 | 5306 | 1.542015 | 0.00329435 | 54.2 | 1.553079 | 0.00329435 | 1804.567 | 1.545061 | 0 | 3032.33 | 0.007010715
| 15 | 0.003192338 | 76.8 | 0.2919231 | 0.003192338 | 76.5 | 0.2881819 | 0.00319132 | 76 | 0.2814125 | 0.003191999 | 76.43333 | 0.2871725 | 5.881913e-07 | 0.4041452 | 0.00532752
| 50 | 0.003092624 | 74.4 | -0.943405 | 0.003092624 | 75.1 | -0.9342002 | 0.003092624 | 74.5 | -0.9421215 | 0.003092624 | 74.66667 | -0.9399089 | 0 | 0.3785939 | 0.004985391
| 50 | 0.002991773 | 29.9 | -1.855338 | 0.002988197 | 28.6 | -1.89979 | 0.002983739 | 27.6 | -1.935168 | 0.002987903 | 28.7 | -1.896766 | 4.025061e-06 | 1.153256 | 0.04000066
| 75 | 0.002932121 | 22.3 | -2.553871 | 0.002927829 | 21.5 | -2.590401 | 0.002926116 | 20.9 | -2.618667 | 0.002928689 | 21.56667 | -2.587646 | 3.093813e-06 | 0.7023769 | 0.03248555
| 0 | 0.003660992 | 0 | #NUM! | 0.003660992 | 0 | #NUM! | 0.003660992 | 0 | #NUM! | 0.003660992 | 0 | #NUM! | 5.311484e-19 | 0 | #NUM!
| 0 | 0.003660992 | 0 | #NUM! | 0.003660992 | 0 | #NUM! | 0.003660992 | 0 | #NUM! | 0.003660992 | 0 | #NUM! | 5.311484e-19 | 0 | #NUM!
| 0 | 0.003660992 | 0 | #NUM! | 0.003660992 | 0 | #NUM! | 0.003660992 | 0 | #NUM! | 0.003660992 | 0 | #NUM! | 5.311484e-19 | 0 | #NUM!
| 0 | 0.003660992 | 0 | #NUM! | 0.003660992 | 0 | #NUM! | 0.003660992 | 0 | #NUM! | 0.003660992 | 0 | #NUM! | 5.311484e-19 | 0 | #NUM!