## Viscosity Template
Viscosity | [16 empty] | Boiling point
cp-℃ | GER-D8-Pink Berry-93% | Exp 1 |  |  | Exp 2 |  |  | Exp 3 |  |  | Average (cp-℃) |  |  | Std (cp-℃) |  |  | Experiment date | Compound description | Detailed description | Method | Result from MP80 (℃) | Result (℃)
Spindle | Speed | Temperature | Torque (%) | Viscosity (cp) | Temperature | Torque (%) | Viscosity (cp) | Temperature | Torque (%) | Viscosity (cp) | Temperature | Torque (%) | Viscosity (cp) | Temperature | Torque (%) | Viscosity (cp)
CPA-40Z | 0.5 | 25.3 | 52.4 | 27420 | 25.2 | 53.3 | 27890 | 25.3 | 52.2 | 27310 | 25.26667 | 52.63333 | 27540 | 0.05773503 | 0.5859465 | 308.0584
CPA-40Z | 1 | 30.4 | 43 | 11250 | 30.4 | 43.1 | 11280 | 29.5 | 49.3 | 12900 | 30.1 | 45.13333 | 11810 | 0.5196152 | 3.608786 | 944.0869
CPA-40Z | 5 | 39.9 | 52.6 | 2752 | 40.3 | 49.7 | 2600 | 40.3 | 48.8 | 2553 | 40.16667 | 50.36667 | 2635 | 0.2309401 | 1.985783 | 104.0144
CPA-40Z | 25 | 50.2 | 64 | 669.7 | 50.2 | 64.2 | 671.8 | 50.1 | 66.7 | 697.6 | 50.16667 | 64.96667 | 679.7 | 0.05773503 | 1.504438 | 15.53737
CPA-40Z | 50 | 60.3 | 39 | 204 | 60.3 | 39.9 | 208.8 | 60.2 | 41.5 | 217.1 | 60.26667 | 40.13333 | 209.9667 | 0.05773503 | 1.266228 | 6.627468
CPA-40Z | 50 | [9 empty] | #DIV/0! | #DIV/0! | #DIV/0! | #DIV/0! | #DIV/0! | #DIV/0!
[11 empty] | #DIV/0! | #DIV/0! | #DIV/0! | #DIV/0! | #DIV/0! | #DIV/0!
[11 empty] | #DIV/0! | #DIV/0! | #DIV/0! | #DIV/0! | #DIV/0! | #DIV/0!
[11 empty] | #DIV/0! | #DIV/0! | #DIV/0! | #DIV/0! | #DIV/0! | #DIV/0!
[11 empty] | #DIV/0! | #DIV/0! | #DIV/0! | #DIV/0! | #DIV/0! | #DIV/0!
N·s/m2-K | GER-D8-Pink Berry-93% | Exp 1 |  |  | Exp 2 |  |  | Exp 3 |  |  | Average (N·s/m2-K) |  |  | Std (N·s/m2-K)
| Speed | (1/T) (1/K) | 5 cartridges | Viscosity ln(viscosity) | Temperature | Torque (%) | Viscosity (cp) | Temperature | Torque (%) | Viscosity (cp) | Temperature | Torque (%) | Viscosity (cp) | Temperature | Torque (%) | Viscosity (cp)
| 0.5 | 0.003350645 | 52.4 | 3.311273 | 0.003351768 | 53.3 | 3.328268 | 0.003350645 | 52.2 | 3.307253 | 0.003351019 | 52.63333 | 3.315598 | 6.483981e-07 | 0.5859465 | 0.01115533
| 1 | 0.00329435 | 43 | 2.420368 | 0.00329435 | 43.1 | 2.423031 | 0.003304147 | 49.3 | 2.557227 | 0.003297616 | 45.13333 | 2.466876 | 5.65602e-06 | 3.608786 | 0.07825824
| 5 | 0.003194378 | 52.6 | 1.012328 | 0.003190301 | 49.7 | 0.9555114 | 0.003190301 | 48.8 | 0.9372691 | 0.00319166 | 50.36667 | 0.9683695 | 2.353517e-06 | 1.985783 | 0.03914655
| 25 | 0.003092624 | 64 | -0.4009254 | 0.003092624 | 64.2 | -0.3977946 | 0.003093581 | 66.7 | -0.3601094 | 0.003092943 | 64.96667 | -0.3862765 | 5.523673e-07 | 1.504438 | 0.02271535
| 50 | 0.00299895 | 39 | -1.589635 | 0.00299895 | 39.9 | -1.566378 | 0.00299985 | 41.5 | -1.527397 | 0.00299925 | 40.13333 | -1.561137 | 5.194075e-07 | 1.266228 | 0.03144836
| 50 | 0.003660992 | 0 | #NUM! | 0.003660992 | 0 | #NUM! | 0.003660992 | 0 | #NUM! | 0.003660992 | 0 | #NUM! | 5.311484e-19 | 0 | #NUM!
| 0 | 0.003660992 | 0 | #NUM! | 0.003660992 | 0 | #NUM! | 0.003660992 | 0 | #NUM! | 0.003660992 | 0 | #NUM! | 5.311484e-19 | 0 | #NUM!
| 0 | 0.003660992 | 0 | #NUM! | 0.003660992 | 0 | #NUM! | 0.003660992 | 0 | #NUM! | 0.003660992 | 0 | #NUM! | 5.311484e-19 | 0 | #NUM!
| 0 | 0.003660992 | 0 | #NUM! | 0.003660992 | 0 | #NUM! | 0.003660992 | 0 | #NUM! | 0.003660992 | 0 | #NUM! | 5.311484e-19 | 0 | #NUM!
| 0 | 0.003660992 | 0 | #NUM! | 0.003660992 | 0 | #NUM! | 0.003660992 | 0 | #NUM! | 0.003660992 | 0 | #NUM! | 5.311484e-19 | 0 | #NUM!