## Viscosity Template
Viscosity | [16 empty] | Boiling point
cp-℃ | GER-D8-Pinkberry-80% | Exp 1 |  |  | Exp 2 |  |  | Exp 3 |  |  | Average (cp-℃) |  |  | Std (cp-℃) |  |  | Experiment date | Compound description | Detailed description | Method | Result from MP80 (℃) | Result (℃)
Spindle | Speed | Temperature | Torque (%) | Viscosity (cp) | Temperature | Torque (%) | Viscosity (cp) | Temperature | Torque (%) | Viscosity (cp) | Temperature | Torque (%) | Viscosity (cp) | Temperature | Torque (%) | Viscosity (cp)
CPA-40Z | 1 | 25.5 | 62.4 | 16320 | 25.5 | 62.6 | 16380 | 25.5 | 62.5 | 16350 | 25.5 | 62.5 | 16350 | 0 | 0.1 | 30
CPA-40Z | 3 | 29.4 | 67.4 | 8816 | 30 | 62.7 | 8201 | 30.1 | 60.9 | 7966 | 29.83333 | 63.66667 | 8327.667 | 0.3785939 | 3.356089 | 438.9286
CPA-40Z | 10 | 40.3 | 76.8 | 2009 | 40.1 | 78 | 2040 | 40 | 79.4 | 2077 | 40.13333 | 78.06667 | 2042 | 0.1527525 | 1.301281 | 34.04409
CPA-40Z | 30 | 50.1 | 74.8 | 652.3 | 49.9 | 76 | 662.7 | 49.7 | 76.8 | 669.7 | 49.9 | 75.86667 | 661.5667 | 0.2 | 1.006645 | 8.755189
CPA-40Z | 50 | 60.1 | 44.7 | 233.9 | 60.1 | 44.7 | 233.9 | 59.9 | 45.2 | 236.5 | 60.03333 | 44.86667 | 234.7667 | 0.1154701 | 0.2886751 | 1.501111
CPA-40Z | 75 | 66.1 | 33.9 | 118.2 | 66.2 | 33.6 | 117.2 | 66.1 | 33.6 | 117.2 | 66.13333 | 33.7 | 117.5333 | 0.05773503 | 0.1732051 | 0.5773503
[11 empty] | #DIV/0! | #DIV/0! | #DIV/0! | #DIV/0! | #DIV/0! | #DIV/0!
[11 empty] | #DIV/0! | #DIV/0! | #DIV/0! | #DIV/0! | #DIV/0! | #DIV/0!
[11 empty] | #DIV/0! | #DIV/0! | #DIV/0! | #DIV/0! | #DIV/0! | #DIV/0!
[11 empty] | #DIV/0! | #DIV/0! | #DIV/0! | #DIV/0! | #DIV/0! | #DIV/0!
N·s/m2-K | GER-D8-Pinkberry-80% | Exp 1 |  |  | Exp 2 |  |  | Exp 3 |  |  | Average (N·s/m2-K) |  |  | Std (N·s/m2-K)
| Speed | (1/T) (1/K) | 5 cartridges | Viscosity ln(viscosity) | Temperature | Torque (%) | Viscosity (cp) | Temperature | Torque (%) | Viscosity (cp) | Temperature | Torque (%) | Viscosity (cp) | Temperature | Torque (%) | Viscosity (cp)
| 1 | 0.003348401 | 62.4 | 2.792391 | 0.003348401 | 62.6 | 2.796061 | 0.003348401 | 62.5 | 2.794228 | 0.003348401 | 62.5 | 2.794227 | 0 | 0.1 | 0.001834865
| 3 | 0.003305239 | 67.4 | 2.176568 | 0.003298697 | 62.7 | 2.104256 | 0.003297609 | 60.9 | 2.075182 | 0.003300515 | 63.66667 | 2.118669 | 4.126916e-06 | 3.356089 | 0.05220695
| 10 | 0.003190301 | 76.8 | 0.6976371 | 0.003192338 | 78 | 0.7129498 | 0.003193358 | 79.4 | 0.7309245 | 0.003191999 | 78.06667 | 0.7138371 | 1.556137e-06 | 1.301281 | 0.01666146
| 30 | 0.003093581 | 74.8 | -0.4272507 | 0.003095496 | 76 | -0.4114329 | 0.003097414 | 76.8 | -0.4009254 | 0.003095497 | 75.86667 | -0.413203 | 1.91642e-06 | 1.006645 | 0.0132516
| 50 | 0.00300075 | 44.7 | -1.452862 | 0.00300075 | 44.7 | -1.452862 | 0.003002552 | 45.2 | -1.441807 | 0.003001351 | 44.86667 | -1.449177 | 1.040375e-06 | 0.2886751 | 0.006382338
| 75 | 0.002947679 | 33.9 | -2.135377 | 0.00294681 | 33.6 | -2.143873 | 0.002947679 | 33.6 | -2.143873 | 0.002947389 | 33.7 | -2.141041 | 5.015008e-07 | 0.1732051 | 0.004905299
| 0 | 0.003660992 | 0 | #NUM! | 0.003660992 | 0 | #NUM! | 0.003660992 | 0 | #NUM! | 0.003660992 | 0 | #NUM! | 5.311484e-19 | 0 | #NUM!
| 0 | 0.003660992 | 0 | #NUM! | 0.003660992 | 0 | #NUM! | 0.003660992 | 0 | #NUM! | 0.003660992 | 0 | #NUM! | 5.311484e-19 | 0 | #NUM!
| 0 | 0.003660992 | 0 | #NUM! | 0.003660992 | 0 | #NUM! | 0.003660992 | 0 | #NUM! | 0.003660992 | 0 | #NUM! | 5.311484e-19 | 0 | #NUM!
| 0 | 0.003660992 | 0 | #NUM! | 0.003660992 | 0 | #NUM! | 0.003660992 | 0 | #NUM! | 0.003660992 | 0 | #NUM! | 5.311484e-19 | 0 | #NUM!