## Viscosity Template
Viscosity | [16 empty] | Boiling point
cp-℃ | GER-D8-SUPER LEMON-93% | Exp 1 |  |  | Exp 2 |  |  | Exp 3 |  |  | Average (cp-℃) |  |  | Std (cp-℃) |  |  | Experiment date | Compound description | Detailed description | Method | Result from MP80 (℃) | Result (℃)
Spindle | Speed | Temperature | Torque (%) | Viscosity (cp) | Temperature | Torque (%) | Viscosity (cp) | Temperature | Torque (%) | Viscosity (cp) | Temperature | Torque (%) | Viscosity (cp) | Temperature | Torque (%) | Viscosity (cp)
CPA-40Z | 0.5 | 25.4 | 48.4 | 25320 | 25.4 | 48.4 | 25320 | 25.4 | 48.4 | 25320 | 25.4 | 48.4 | 25320 | 4.351168e-15 | 0 | 0
CPA-40Z | 1 | 29.8 | 44.7 | 11690 | 30.1 | 43.3 | 11330 | 29.8 | 45.1 | 11800 | 29.9 | 44.36667 | 11606.67 | 0.1732051 | 0.9451631 | 245.8319
CPA-40Z | 5 | 40.3 | 48.5 | 2538 | 40 | 50.3 | 2632 | 39.7 | 52.5 | 2747 | 40 | 50.43333 | 2639 | 0.3 | 2.003331 | 104.6757
CPA-40Z | 25 | 50.9 | 66.7 | 697.9 | 51 | 66.6 | 696.9 | 51.3 | 64.4 | 673.9 | 51.06667 | 65.9 | 689.5667 | 0.2081666 | 1.3 | 13.57694
CPA-40Z | 50 | 60.1 | 49.5 | 259 | 60.1 | 49.2 | 257.4 | 60.1 | 49.2 | 257.4 | 60.1 | 49.3 | 257.9333 | 0 | 0.1732051 | 0.9237604
CPA-40Z | 50 | 67.1 | 29.3 | 153.3 | 68.1 | 25.6 | 133.9 | 68.3 | 24.9 | 130.3 | 67.83333 | 26.6 | 139.1667 | 0.6429101 | 2.364318 | 12.37147
[11 empty] | #DIV/0! | #DIV/0! | #DIV/0! | #DIV/0! | #DIV/0! | #DIV/0!
[11 empty] | #DIV/0! | #DIV/0! | #DIV/0! | #DIV/0! | #DIV/0! | #DIV/0!
[11 empty] | #DIV/0! | #DIV/0! | #DIV/0! | #DIV/0! | #DIV/0! | #DIV/0!
[11 empty] | #DIV/0! | #DIV/0! | #DIV/0! | #DIV/0! | #DIV/0! | #DIV/0!
N·s/m2-K | GER-D8-SUPER LEMON-93% | Exp 1 |  |  | Exp 2 |  |  | Exp 3 |  |  | Average (N·s/m2-K) |  |  | Std (N·s/m2-K)
| Speed | (1/T) (1/K) | 5 cartridges | Viscosity ln(viscosity) | Temperature | Torque (%) | Viscosity (cp) | Temperature | Torque (%) | Viscosity (cp) | Temperature | Torque (%) | Viscosity (cp) | Temperature | Torque (%) | Viscosity (cp)
| 0.5 | 0.003349523 | 48.4 | 3.231595 | 0.003349523 | 48.4 | 3.231595 | 0.003349523 | 48.4 | 3.231595 | 0.003349523 | 48.4 | 3.231595 | 0 | 0 | 0
| 1 | 0.003300875 | 44.7 | 2.458734 | 0.003297609 | 43.3 | 2.427454 | 0.003300875 | 45.1 | 2.4681 | 0.003299786 | 44.36667 | 2.451429 | 1.885336e-06 | 0.9451631 | 0.02128454
| 5 | 0.003190301 | 48.5 | 0.9313764 | 0.003193358 | 50.3 | 0.967744 | 0.00319642 | 52.5 | 1.010509 | 0.00319336 | 50.43333 | 0.9698766 | 3.059264e-06 | 2.003331 | 0.0396096
| 25 | 0.003085944 | 66.7 | -0.3596795 | 0.003084992 | 66.6 | -0.3611134 | 0.003082139 | 64.4 | -0.3946735 | 0.003084358 | 65.9 | -0.3718221 | 1.979796e-06 | 1.3 | 0.0198029
| 50 | 0.00300075 | 49.5 | -1.350927 | 0.00300075 | 49.2 | -1.357124 | 0.00300075 | 49.2 | -1.357124 | 0.00300075 | 49.3 | -1.355058 | 5.311484e-19 | 0.1732051 | 0.003577705
| 50 | 0.002939015 | 29.3 | -1.875358 | 0.002930403 | 25.6 | -2.010662 | 0.002928686 | 24.9 | -2.037916 | 0.002932702 | 26.6 | -1.974645 | 5.534866e-06 | 2.364318 | 0.08705811
| 0 | 0.003660992 | 0 | #NUM! | 0.003660992 | 0 | #NUM! | 0.003660992 | 0 | #NUM! | 0.003660992 | 0 | #NUM! | 5.311484e-19 | 0 | #NUM!
| 0 | 0.003660992 | 0 | #NUM! | 0.003660992 | 0 | #NUM! | 0.003660992 | 0 | #NUM! | 0.003660992 | 0 | #NUM! | 5.311484e-19 | 0 | #NUM!
| 0 | 0.003660992 | 0 | #NUM! | 0.003660992 | 0 | #NUM! | 0.003660992 | 0 | #NUM! | 0.003660992 | 0 | #NUM! | 5.311484e-19 | 0 | #NUM!
| 0 | 0.003660992 | 0 | #NUM! | 0.003660992 | 0 | #NUM! | 0.003660992 | 0 | #NUM! | 0.003660992 | 0 | #NUM! | 5.311484e-19 | 0 | #NUM!