## Viscosity Template
Viscosity | [16 empty] | Boiling point
cp-℃ | GER-D8-SuperLemon-80% | Exp 1 |  |  | Exp 2 |  |  | Exp 3 |  |  | Average (cp-℃) |  |  | Std (cp-℃) |  |  | Experiment date | Compound description | Detailed description | Method | Result from MP80 (℃) | Result (℃)
Spindle | Speed | Temperature | Torque (%) | Viscosity (cp) | Temperature | Torque (%) | Viscosity (cp) | Temperature | Torque (%) | Viscosity (cp) | Temperature | Torque (%) | Viscosity (cp) | Temperature | Torque (%) | Viscosity (cp)
CPA-40Z | 2 | 25.2 | 57.6 | 7534 | 25.6 | 54.9 | 7181 | 25.6 | 54.1 | 7076 | 25.46667 | 55.53333 | 7263.667 | 0.2309401 | 1.833939 | 239.9299
CPA-40Z | 5 | 30.2 | 68.5 | 3584 | 29.8 | 71.4 | 3736 | 29.4 | 75.7 | 3961 | 29.8 | 71.86667 | 3760.333 | 0.4 | 3.622614 | 189.6743
CPA-40Z | 25 | 40.7 | 87.3 | 913.5 | 40.4 | 90.2 | 943.9 | 40.2 | 92.8 | 310.8 | 40.43333 | 90.1 | 722.7333 | 0.2516611 | 2.751363 | 357.0684
CPA-40Z | 50 | 50.4 | 56.6 | 296.1 | 50.3 | 58.1 | 304 | 50 | 59.4 | 310.8 | 50.23333 | 58.03333 | 303.6333 | 0.2081666 | 1.40119 | 7.356856
CPA-40Z | 50 | 60.4 | 23.1 | 120.9 | 60.2 | 24.1 | 126.1 | 60 | 24.6 | 128.7 | 60.2 | 23.93333 | 125.2333 | 0.2 | 0.7637626 | 3.971566
CPA-40Z | 75 | 67.5 | 21.7 | 75.69 | 68.3 | 17.8 | 62.09 | 68.2 | 16.4 | 57.2 | 68 | 18.63333 | 64.99333 | 0.4358899 | 2.746513 | 9.580816
[11 empty] | #DIV/0! | #DIV/0! | #DIV/0! | #DIV/0! | #DIV/0! | #DIV/0!
[11 empty] | #DIV/0! | #DIV/0! | #DIV/0! | #DIV/0! | #DIV/0! | #DIV/0!
[11 empty] | #DIV/0! | #DIV/0! | #DIV/0! | #DIV/0! | #DIV/0! | #DIV/0!
[11 empty] | #DIV/0! | #DIV/0! | #DIV/0! | #DIV/0! | #DIV/0! | #DIV/0!
N·s/m2-K | GER-D8-SuperLemon-80% | Exp 1 |  |  | Exp 2 |  |  | Exp 3 |  |  | Average (N·s/m2-K) |  |  | Std (N·s/m2-K)
| Speed | (1/T) (1/K) | 5 cartridges | Viscosity ln(viscosity) | Temperature | Torque (%) | Viscosity (cp) | Temperature | Torque (%) | Viscosity (cp) | Temperature | Torque (%) | Viscosity (cp) | Temperature | Torque (%) | Viscosity (cp)
| 2 | 0.003351768 | 57.6 | 2.019426 | 0.00334728 | 54.9 | 1.971439 | 0.00334728 | 54.1 | 1.956709 | 0.003348776 | 55.53333 | 1.982525 | 2.590988e-06 | 1.833939 | 0.0327954
| 5 | 0.003296522 | 68.5 | 1.276479 | 0.003300875 | 71.4 | 1.318016 | 0.003305239 | 75.7 | 1.376497 | 0.003300879 | 71.86667 | 1.323664 | 4.358318e-06 | 3.622614 | 0.05024718
| 25 | 0.003186235 | 87.3 | -0.0904719 | 0.003189284 | 90.2 | -0.05773505 | 0.00319132 | 92.8 | -1.168606 | 0.003188946 | 90.1 | -0.4389375 | 2.558836e-06 | 2.751363 | 0.6321231
| 50 | 0.003090712 | 56.6 | -1.217058 | 0.003091668 | 58.1 | -1.190728 | 0.003094538 | 59.4 | -1.168606 | 0.003092306 | 58.03333 | -1.19213 | 1.991116e-06 | 1.40119 | 0.02425664
| 50 | 0.002998051 | 23.1 | -2.112792 | 0.00299985 | 24.1 | -2.07068 | 0.003001651 | 24.6 | -2.050271 | 0.002999851 | 23.93333 | -2.077914 | 1.799821e-06 | 0.7637626 | 0.0318818
| 75 | 0.002935564 | 21.7 | -2.581109 | 0.002928686 | 17.8 | -2.77917 | 0.002929544 | 16.4 | -2.861201 | 0.002931265 | 18.63333 | -2.740494 | 3.747902e-06 | 2.746513 | 0.1439959
| 0 | 0.003660992 | 0 | #NUM! | 0.003660992 | 0 | #NUM! | 0.003660992 | 0 | #NUM! | 0.003660992 | 0 | #NUM! | 5.311484e-19 | 0 | #NUM!
| 0 | 0.003660992 | 0 | #NUM! | 0.003660992 | 0 | #NUM! | 0.003660992 | 0 | #NUM! | 0.003660992 | 0 | #NUM! | 5.311484e-19 | 0 | #NUM!
| 0 | 0.003660992 | 0 | #NUM! | 0.003660992 | 0 | #NUM! | 0.003660992 | 0 | #NUM! | 0.003660992 | 0 | #NUM! | 5.311484e-19 | 0 | #NUM!
| 0 | 0.003660992 | 0 | #NUM! | 0.003660992 | 0 | #NUM! | 0.003660992 | 0 | #NUM! | 0.003660992 | 0 | #NUM! | 5.311484e-19 | 0 | #NUM!