## Viscosity Template
Viscosity | [16 empty] | Boiling point
cp-℃ | GER-D8-WATERMELON-93% | Exp 1 |  |  | Exp 2 |  |  | Exp 3 |  |  | Average (cp-℃) |  |  | Std (cp-℃) |  |  | Experiment date | Compound description | Detailed description | Method | Result from MP80 (℃) | Result (℃)
Spindle | Speed | Temperature | Torque (%) | Viscosity (cp) | Temperature | Torque (%) | Viscosity (cp) | Temperature | Torque (%) | Viscosity (cp) | Temperature | Torque (%) | Viscosity (cp) | Temperature | Torque (%) | Viscosity (cp)
CPA-40Z | 0.5 | 25.4 | 66.9 | 35000 | 25.4 | 70.7 | 36990 | 25.4 | 70.5 | 36890 | 25.4 | 69.36667 | 36293.33 | 4.351168e-15 | 2.138535 | 1121.175
CPA-40Z | 1 | 30.4 | 55.9 | 14620 | 3.3 | 56.7 | 14830 | 30.3 | 56.6 | 14810 | 21.33333 | 56.4 | 14753.33 | 15.6174 | 0.4358899 | 115.9023
CPA-40Z | 5 | 40.2 | 56.7 | 2967 | 40.2 | 56.7 | 2967 | 40.4 | 55.7 | 2914 | 40.26667 | 56.36667 | 2949.333 | 0.1154701 | 0.5773503 | 30.59956
CPA-40Z | 25 | 50.1 | 74 | 774.3 | 50.1 | 74.4 | 778.5 | 50.1 | 73.7 | 771.2 | 50.1 | 74.03333 | 774.6667 | 0 | 0.3511885 | 3.663787
CPA-40Z | 50 | 60 | 47.8 | 250.1 | 60.1 | 47.2 | 247 | 60.1 | 47 | 245.9 | 60.06667 | 47.33333 | 247.6667 | 0.05773503 | 0.4163332 | 2.177919
CPA-40Z | 50 | 65.5 | 29 | 151.7 | 66 | 28 | 146.5 | 66.6 | 26.3 | 137.6 | 66.03333 | 27.76667 | 145.2667 | 0.5507571 | 1.36504 | 7.130451
[11 empty] | #DIV/0! | #DIV/0! | #DIV/0! | #DIV/0! | #DIV/0! | #DIV/0!
[11 empty] | #DIV/0! | #DIV/0! | #DIV/0! | #DIV/0! | #DIV/0! | #DIV/0!
[11 empty] | #DIV/0! | #DIV/0! | #DIV/0! | #DIV/0! | #DIV/0! | #DIV/0!
[11 empty] | #DIV/0! | #DIV/0! | #DIV/0! | #DIV/0! | #DIV/0! | #DIV/0!
N·s/m2-K | GER-D8-WATERMELON-93% | Exp 1 |  |  | Exp 2 |  |  | Exp 3 |  |  | Average (N·s/m2-K) |  |  | Std (N·s/m2-K)
| Speed | (1/T) (1/K) | 5 cartridges | Viscosity ln(viscosity) | Temperature | Torque (%) | Viscosity (cp) | Temperature | Torque (%) | Viscosity (cp) | Temperature | Torque (%) | Viscosity (cp) | Temperature | Torque (%) | Viscosity (cp)
| 0.5 | 0.003349523 | 66.9 | 3.555348 | 0.003349523 | 70.7 | 3.610648 | 0.003349523 | 70.5 | 3.607941 | 0.003349523 | 69.36667 | 3.591312 | 0 | 2.138535 | 0.03117513
| 1 | 0.00329435 | 55.9 | 2.68239 | 0.003617291 | 56.7 | 2.696652 | 0.003295436 | 56.6 | 2.695303 | 0.003402359 | 56.4 | 2.691448 | 0.0001861372 | 0.4358899 | 0.00787339
| 5 | 0.00319132 | 56.7 | 1.087551 | 0.00319132 | 56.7 | 1.087551 | 0.003189284 | 55.7 | 1.069527 | 0.003190641 | 56.36667 | 1.081543 | 1.175257e-06 | 0.5773503 | 0.01040653
| 25 | 0.003093581 | 74 | -0.2557959 | 0.003093581 | 74.4 | -0.2503863 | 0.003093581 | 73.7 | -0.2598075 | 0.003093581 | 74.03333 | -0.2553299 | 5.311484e-19 | 0.3511885 | 0.004727878
| 50 | 0.003001651 | 47.8 | -1.385894 | 0.00300075 | 47.2 | -1.398367 | 0.00300075 | 47 | -1.40283 | 0.00300105 | 47.33333 | -1.395697 | 5.200312e-07 | 0.4163332 | 0.008777903
| 50 | 0.002952901 | 29 | -1.88585 | 0.002948548 | 28 | -1.92073 | 0.002943341 | 26.3 | -1.983404 | 0.002948263 | 27.76667 | -1.929995 | 4.786616e-06 | 1.36504 | 0.04943252
| 0 | 0.003660992 | 0 | #NUM! | 0.003660992 | 0 | #NUM! | 0.003660992 | 0 | #NUM! | 0.003660992 | 0 | #NUM! | 5.311484e-19 | 0 | #NUM!
| 0 | 0.003660992 | 0 | #NUM! | 0.003660992 | 0 | #NUM! | 0.003660992 | 0 | #NUM! | 0.003660992 | 0 | #NUM! | 5.311484e-19 | 0 | #NUM!
| 0 | 0.003660992 | 0 | #NUM! | 0.003660992 | 0 | #NUM! | 0.003660992 | 0 | #NUM! | 0.003660992 | 0 | #NUM! | 5.311484e-19 | 0 | #NUM!
| 0 | 0.003660992 | 0 | #NUM! | 0.003660992 | 0 | #NUM! | 0.003660992 | 0 | #NUM! | 0.003660992 | 0 | #NUM! | 5.311484e-19 | 0 | #NUM!