## Viscosity Template
Viscosity | [16 empty] | Boiling point
cp-℃ | GER-D8-Watermelon-80% | Exp 1 |  |  | Exp 2 |  |  | Exp 3 |  |  | Average (cp-℃) |  |  | Std (cp-℃) |  |  | Experiment date | Compound description | Detailed description | Method | Result from MP80 (℃) | Result (℃)
Spindle | Speed | Temperature | Torque (%) | Viscosity (cp) | Temperature | Torque (%) | Viscosity (cp) | Temperature | Torque (%) | Viscosity (cp) | Temperature | Torque (%) | Viscosity (cp) | Temperature | Torque (%) | Viscosity (cp)
CPA-40Z | 1 | 25.5 | 40.5 | 10600 | 25.5 | 40.7 | 10650 | 25.5 | 40.8 | 10670 | 25.5 | 40.66667 | 10640 | 0 | 0.1527525 | 36.05551
CPA-40Z | 3 | 30 | 56.7 | 5206 | 30.4 | 55.9 | 4874 | 40.3 | 55.5 | 4840 | 33.56667 | 56.03333 | 4973.333 | 5.834667 | 0.6110101 | 202.2111
CPA-40Z | 10 | 40.3 | 48.8 | 1277 | 40.3 | 48.6 | 1271 | 40.3 | 48.6 | 1271 | 40.3 | 48.66667 | 1273 | 0 | 0.1154701 | 3.464102
CPA-40Z | 50 | 50.3 | 70.1 | 366.8 | 50.3 | 70.3 | 367.8 | 50.2 | 71.1 | 372 | 50.26667 | 70.5 | 368.8667 | 0.05773503 | 0.5291503 | 2.759227
CPA-40Z | 50 | 60.1 | 29.1 | 152.3 | 60.1 | 29.2 | 152.8 | 60.2 | 28.8 | 150.7 | 60.13333 | 29.03333 | 151.9333 | 0.05773503 | 0.2081666 | 1.096966
CPA-40Z | 75 | 67.1 | 17.2 | 89.99 | 68 | 15.8 | 82.67 | 68.6 | 15.2 | 79.53 | 67.9 | 16.06667 | 84.06333 | 0.7549834 | 1.02632 | 5.367395
[11 empty] | #DIV/0! | #DIV/0! | #DIV/0! | #DIV/0! | #DIV/0! | #DIV/0!
[11 empty] | #DIV/0! | #DIV/0! | #DIV/0! | #DIV/0! | #DIV/0! | #DIV/0!
[11 empty] | #DIV/0! | #DIV/0! | #DIV/0! | #DIV/0! | #DIV/0! | #DIV/0!
[11 empty] | #DIV/0! | #DIV/0! | #DIV/0! | #DIV/0! | #DIV/0! | #DIV/0!
N·s/m2-K | GER-D8-Watermelon-80% | Exp 1 |  |  | Exp 2 |  |  | Exp 3 |  |  | Average (N·s/m2-K) |  |  | Std (N·s/m2-K)
| Speed | (1/T) (1/K) | 5 cartridges | Viscosity ln(viscosity) | Temperature | Torque (%) | Viscosity (cp) | Temperature | Torque (%) | Viscosity (cp) | Temperature | Torque (%) | Viscosity (cp) | Temperature | Torque (%) | Viscosity (cp)
| 1 | 0.003348401 | 40.5 | 2.360854 | 0.003348401 | 40.7 | 2.36556 | 0.003348401 | 40.8 | 2.367436 | 0.003348401 | 40.66667 | 2.364617 | 0 | 0.1527525 | 0.003390895
| 3 | 0.003298697 | 56.7 | 1.649812 | 0.00329435 | 55.9 | 1.583915 | 0.003190301 | 55.5 | 1.576915 | 0.003261116 | 56.03333 | 1.603547 | 6.136587e-05 | 0.6110101 | 0.04021895
| 10 | 0.003190301 | 48.8 | 0.2445136 | 0.003190301 | 48.6 | 0.239804 | 0.003190301 | 48.6 | 0.239804 | 0.003190301 | 48.66667 | 0.2413739 | 0 | 0.1154701 | 0.00271908
| 50 | 0.003091668 | 70.1 | -1.002939 | 0.003091668 | 70.3 | -1.000216 | 0.003092624 | 71.1 | -0.9888614 | 0.003091987 | 70.5 | -0.9973386 | 5.520258e-07 | 0.5291503 | 0.007466628
| 50 | 0.00300075 | 29.1 | -1.881903 | 0.00300075 | 29.2 | -1.878625 | 0.00299985 | 28.8 | -1.892464 | 0.00300045 | 29.03333 | -1.884331 | 5.197192e-07 | 0.2081666 | 0.007231786
| 75 | 0.002939015 | 17.2 | -2.408057 | 0.002931262 | 15.8 | -2.492898 | 0.002926116 | 15.2 | -2.531621 | 0.002932131 | 16.06667 | -2.477525 | 6.493687e-06 | 1.02632 | 0.06320031
| 0 | 0.003660992 | 0 | #NUM! | 0.003660992 | 0 | #NUM! | 0.003660992 | 0 | #NUM! | 0.003660992 | 0 | #NUM! | 5.311484e-19 | 0 | #NUM!
| 0 | 0.003660992 | 0 | #NUM! | 0.003660992 | 0 | #NUM! | 0.003660992 | 0 | #NUM! | 0.003660992 | 0 | #NUM! | 5.311484e-19 | 0 | #NUM!
| 0 | 0.003660992 | 0 | #NUM! | 0.003660992 | 0 | #NUM! | 0.003660992 | 0 | #NUM! | 0.003660992 | 0 | #NUM! | 5.311484e-19 | 0 | #NUM!
| 0 | 0.003660992 | 0 | #NUM! | 0.003660992 | 0 | #NUM! | 0.003660992 | 0 | #NUM! | 0.003660992 | 0 | #NUM! | 5.311484e-19 | 0 | #NUM!