## Viscosity Template
Viscosity | [16 empty] | Boiling point
cp-℃ | GER-D8-skittlez-80% | Exp 1 |  |  | Exp 2 |  |  | Exp 3 |  |  | Average (cp-℃) |  |  | Std (cp-℃) |  |  | Experiment date | Compound description | Detailed description | Method | Result from MP80 (℃) | Result (℃)
Spindle | Speed | Temperature | Torque (%) | Viscosity (cp) | Temperature | Torque (%) | Viscosity (cp) | Temperature | Torque (%) | Viscosity (cp) | Temperature | Torque (%) | Viscosity (cp) | Temperature | Torque (%) | Viscosity (cp)
CPA-40Z | 3 | 25.5 | 76.5 | 6673 | 25.2 | 82.4 | 7272 | 25.2 | 84 | 7325 | 25.3 | 80.96667 | 7090 | 0.1732051 | 3.950105 | 362.1036
CPA-40Z | 6 | 30 | 84.5 | 3645 | 30.1 | 83.7 | 3649 | 30.2 | 83.4 | 3636 | 30.1 | 83.86667 | 3643.333 | 0.1 | 0.5686241 | 6.658328
CPA-40Z | 15 | 40 | 58.1 | 1013 | 40 | 57.7 | 1006 | 40 | 57.8 | 1008 | 40 | 57.86667 | 1009 | 0 | 0.2081666 | 3.605551
CPA-40Z | 50 | 49.9 | 59.2 | 309.7 | 49.9 | 58.4 | 305.5 | 50.2 | 57.1 | 298.7 | 50 | 58.23333 | 304.6333 | 0.1732051 | 1.059874 | 5.550976
CPA-40Z | 50 | 59.9 | 24.5 | 128.2 | 59.9 | 24.6 | 128.7 | 60.1 | 24.1 | 126.1 | 59.96667 | 24.4 | 127.6667 | 0.1154701 | 0.2645751 | 1.379613
CPA-40Z | 75 | 67.2 | 18.1 | 63.13 | 67.6 | 17.2 | 59.99 | 68 | 16.9 | 58.95 | 67.6 | 17.4 | 60.69 | 0.4 | 0.6244998 | 2.176143
[11 empty] | #DIV/0! | #DIV/0! | #DIV/0! | #DIV/0! | #DIV/0! | #DIV/0!
[11 empty] | #DIV/0! | #DIV/0! | #DIV/0! | #DIV/0! | #DIV/0! | #DIV/0!
[11 empty] | #DIV/0! | #DIV/0! | #DIV/0! | #DIV/0! | #DIV/0! | #DIV/0!
[11 empty] | #DIV/0! | #DIV/0! | #DIV/0! | #DIV/0! | #DIV/0! | #DIV/0!
N·s/m2-K | GER-D8-skittlez-80% | Exp 1 |  |  | Exp 2 |  |  | Exp 3 |  |  | Average (N·s/m2-K) |  |  | Std (N·s/m2-K)
| Speed | (1/T) (1/K) | 5 cartridges | Viscosity ln(viscosity) | Temperature | Torque (%) | Viscosity (cp) | Temperature | Torque (%) | Viscosity (cp) | Temperature | Torque (%) | Viscosity (cp) | Temperature | Torque (%) | Viscosity (cp)
| 3 | 0.003348401 | 76.5 | 1.89807 | 0.003351768 | 82.4 | 1.984031 | 0.003351768 | 84 | 1.991293 | 0.003350646 | 80.96667 | 1.957798 | 1.943892e-06 | 3.950105 | 0.05185366
| 6 | 0.003298697 | 84.5 | 1.293356 | 0.003297609 | 83.7 | 1.294453 | 0.003296522 | 83.4 | 1.290884 | 0.003297609 | 83.86667 | 1.292898 | 1.087423e-06 | 0.5686241 | 0.001828127
| 15 | 0.003193358 | 58.1 | 0.01291623 | 0.003193358 | 57.7 | 0.005982072 | 0.003193358 | 57.8 | 0.00796817 | 0.003193358 | 57.86667 | 0.008955489 | 5.311484e-19 | 0.2081666 | 0.003570955
| 50 | 0.003095496 | 59.2 | -1.172151 | 0.003095496 | 58.4 | -1.185806 | 0.003092624 | 57.1 | -1.208316 | 0.003094539 | 58.23333 | -1.188757 | 1.658128e-06 | 1.059874 | 0.018262
| 50 | 0.003002552 | 24.5 | -2.054164 | 0.003002552 | 24.6 | -2.050271 | 0.00300075 | 24.1 | -2.07068 | 0.003001952 | 24.4 | -2.058372 | 1.040375e-06 | 0.2645751 | 0.01083561
| 75 | 0.002938152 | 18.1 | -2.762559 | 0.002934703 | 17.2 | -2.813577 | 0.002931262 | 16.9 | -2.831066 | 0.002934706 | 17.4 | -2.802401 | 3.444998e-06 | 0.6244998 | 0.03559455
| 0 | 0.003660992 | 0 | #NUM! | 0.003660992 | 0 | #NUM! | 0.003660992 | 0 | #NUM! | 0.003660992 | 0 | #NUM! | 5.311484e-19 | 0 | #NUM!
| 0 | 0.003660992 | 0 | #NUM! | 0.003660992 | 0 | #NUM! | 0.003660992 | 0 | #NUM! | 0.003660992 | 0 | #NUM! | 5.311484e-19 | 0 | #NUM!
| 0 | 0.003660992 | 0 | #NUM! | 0.003660992 | 0 | #NUM! | 0.003660992 | 0 | #NUM! | 0.003660992 | 0 | #NUM! | 5.311484e-19 | 0 | #NUM!
| 0 | 0.003660992 | 0 | #NUM! | 0.003660992 | 0 | #NUM! | 0.003660992 | 0 | #NUM! | 0.003660992 | 0 | #NUM! | 5.311484e-19 | 0 | #NUM!