## Viscosity Template
Viscosity | [16 empty] | Boiling point
cp-℃ | GER-D8-skittlez-93% | Exp 1 |  |  | Exp 2 |  |  | Exp 3 |  |  | Average (cp-℃) |  |  | Std (cp-℃) |  |  | Experiment date | Compound description | Detailed description | Method | Result from MP80 (℃) | Result (℃)
Spindle | Speed | Temperature | Torque (%) | Viscosity (cp) | Temperature | Torque (%) | Viscosity (cp) | Temperature | Torque (%) | Viscosity (cp) | Temperature | Torque (%) | Viscosity (cp) | Temperature | Torque (%) | Viscosity (cp)
CPA-40Z | 1 | 25.2 | 49.9 | 13050 | 24.3 | 69 | 18050 | 24.1 | 69.9 | 18290 | 24.53333 | 62.93333 | 16463.33 | 0.5859465 | 11.29616 | 2958.468
CPA-40Z | 2 | 29.3 | 61.7 | 8070 | 29.1 | 62 | 8110 | 29.1 | 62 | 8110 | 29.16667 | 61.9 | 8096.667 | 0.1154701 | 0.1732051 | 23.09401
CPA-40Z | 5 | 39.6 | 38.3 | 2004 | 39.6 | 38.4 | 2009 | 39.6 | 38.4 | 2009 | 39.6 | 38.36667 | 2007.333 | 0 | 0.05773503 | 2.886751
CPA-40Z | 25 | 49.7 | 57.7 | 603.8 | 49.6 | 58.5 | 612.1 | 49.6 | 58.7 | 614.2 | 49.63333 | 58.3 | 610.0333 | 0.05773503 | 0.5291503 | 5.499394
CPA-40Z | 50 | 59.7 | 42.4 | 221.8 | 59.7 | 42.5 | 222.4 | 59.7 | 42.4 | 221.8 | 59.7 | 42.43333 | 222 | 8.702336e-15 | 0.05773503 | 0.3464102
CPA-40Z | 50 | 66.8 | 24.5 | 128.2 | 67.5 | 23.4 | 122.4 | 68.3 | 22.2 | 116.2 | 67.53333 | 23.36667 | 122.2667 | 0.7505553 | 1.150362 | 6.001111
[11 empty] | #DIV/0! | #DIV/0! | #DIV/0! | #DIV/0! | #DIV/0! | #DIV/0!
[11 empty] | #DIV/0! | #DIV/0! | #DIV/0! | #DIV/0! | #DIV/0! | #DIV/0!
[11 empty] | #DIV/0! | #DIV/0! | #DIV/0! | #DIV/0! | #DIV/0! | #DIV/0!
[11 empty] | #DIV/0! | #DIV/0! | #DIV/0! | #DIV/0! | #DIV/0! | #DIV/0!
N·s/m2-K | GER-D8-skittlez-93% | Exp 1 |  |  | Exp 2 |  |  | Exp 3 |  |  | Average (N·s/m2-K) |  |  | Std (N·s/m2-K)
| Speed | (1/T) (1/K) | 5 cartridges | Viscosity ln(viscosity) | Temperature | Torque (%) | Viscosity (cp) | Temperature | Torque (%) | Viscosity (cp) | Temperature | Torque (%) | Viscosity (cp) | Temperature | Torque (%) | Viscosity (cp)
| 1 | 0.003351768 | 49.9 | 2.568788 | 0.00336191 | 69 | 2.893146 | 0.003364172 | 69.9 | 2.906354 | 0.003359283 | 62.93333 | 2.789429 | 6.60573e-06 | 11.29616 | 0.1911951
| 2 | 0.003306332 | 61.7 | 2.088153 | 0.003308519 | 62 | 2.093098 | 0.003308519 | 62 | 2.093098 | 0.00330779 | 61.9 | 2.09145 | 1.263134e-06 | 0.1732051 | 0.002854642
| 5 | 0.003197442 | 38.3 | 0.6951452 | 0.003197442 | 38.4 | 0.6976371 | 0.003197442 | 38.4 | 0.6976371 | 0.003197442 | 38.36667 | 0.6968065 | 0 | 0.05773503 | 0.001438701
| 25 | 0.003097414 | 57.7 | -0.5045123 | 0.003098373 | 58.5 | -0.4908596 | 0.003098373 | 58.7 | -0.4874347 | 0.003098053 | 58.3 | -0.4942688 | 5.540798e-07 | 0.5291503 | 0.009034832
| 50 | 0.003004356 | 42.4 | -1.505979 | 0.003004356 | 42.5 | -1.503278 | 0.003004356 | 42.4 | -1.505979 | 0.003004356 | 42.43333 | -1.505079 | 5.311484e-19 | 0.05773503 | 0.001559705
| 50 | 0.002941609 | 24.5 | -2.054164 | 0.002935564 | 23.4 | -2.100461 | 0.002928686 | 22.2 | -2.152442 | 0.002935287 | 23.36667 | -2.102356 | 6.465763e-06 | 1.150362 | 0.04916674
| 0 | 0.003660992 | 0 | #NUM! | 0.003660992 | 0 | #NUM! | 0.003660992 | 0 | #NUM! | 0.003660992 | 0 | #NUM! | 5.311484e-19 | 0 | #NUM!
| 0 | 0.003660992 | 0 | #NUM! | 0.003660992 | 0 | #NUM! | 0.003660992 | 0 | #NUM! | 0.003660992 | 0 | #NUM! | 5.311484e-19 | 0 | #NUM!
| 0 | 0.003660992 | 0 | #NUM! | 0.003660992 | 0 | #NUM! | 0.003660992 | 0 | #NUM! | 0.003660992 | 0 | #NUM! | 5.311484e-19 | 0 | #NUM!
| 0 | 0.003660992 | 0 | #NUM! | 0.003660992 | 0 | #NUM! | 0.003660992 | 0 | #NUM! | 0.003660992 | 0 | #NUM! | 5.311484e-19 | 0 | #NUM!