## Viscosity Template
Viscosity | [16 empty] | Boiling point
cp-℃ | D8 kynn-thcp King Louis | Exp 1 |  |  | Exp 2 |  |  | Exp 3 |  |  | Average (cp-℃) |  |  | Std (cp-℃) |  |  | Experiment date | Compound description | Detailed description | Method | Result from MP80 (℃) | Result (℃)
Spindle | Speed | Temperature | Torque (%) | Viscosity (cp) | Temperature | Torque (%) | Viscosity (cp) | Temperature | Torque (%) | Viscosity (cp) | Temperature | Torque (%) | Viscosity (cp) | Temperature | Torque (%) | Viscosity (cp)
CPA-52Z | 0.5 | 26.5 | 25.3 | 401600 | 26.5 | 25.4 | 403200 | 26.5 | 25.6 | 406400 | 26.5 | 25.43333 | 403733.3 | 0 | 0.1527525 | 2444.04
CPA-52Z | 2 | 29.9 | 52.3 | 207600 | 30 | 48.4 | 192100 | 30.1 | 46.4 | 184200 | 30 | 49.03333 | 194633.3 | 0.1 | 3.000556 | 11903.92
CPA-52Z | 10 | 39 | 34.9 | 27700 | 39.1 | 34.4 | 27310 | 39.1 | 33.9 | 26910 | 39.06667 | 34.4 | 27306.67 | 0.05773503 | 0.5 | 395.0105
CPA-52Z | 50 | 49.1 | 27.9 | 4429 | 49.2 | 27.6 | 4382 | 49.2 | 27.3 | 4334 | 49.16667 | 27.6 | 4381.667 | 0.05773503 | 0.3 | 47.50088
CPA-40Z | 20 | 59.2 | 28.4 | 371.5 | 59.3 | 28.3 | 370.2 | 59.9 | 26.4 | 345.3 | 59.46667 | 27.7 | 362.3333 | 0.3785939 | 1.126943 | 14.76561
CPA-40Z | 75 | 69.3 | 26.4 | 92.03 | 70.2 | 24.2 | 84.41 | 70.4 | 24.1 | 84.06 | 69.96667 | 24.9 | 86.83333 | 0.5859465 | 1.3 | 4.503847
[11 empty] | #DIV/0! | #DIV/0! | #DIV/0! | #DIV/0! | #DIV/0! | #DIV/0!
[11 empty] | #DIV/0! | #DIV/0! | #DIV/0! | #DIV/0! | #DIV/0! | #DIV/0!
[11 empty] | #DIV/0! | #DIV/0! | #DIV/0! | #DIV/0! | #DIV/0! | #DIV/0!
[11 empty] | #DIV/0! | #DIV/0! | #DIV/0! | #DIV/0! | #DIV/0! | #DIV/0!
N·s/m2-K | D8 kynn-thcp King Louis | Exp 1 |  |  | Exp 2 |  |  | Exp 3 |  |  | Average (N·s/m2-K) |  |  | Std (N·s/m2-K)
| Speed | (1/T) (1/K) | 5 cartridges | Viscosity ln(viscosity) | Temperature | Torque (%) | Viscosity (cp) | Temperature | Torque (%) | Viscosity (cp) | Temperature | Torque (%) | Viscosity (cp) | Temperature | Torque (%) | Viscosity (cp)
| 0.5 | 0.003337227 | 25.3 | 5.995457 | 0.003337227 | 25.4 | 5.999433 | 0.003337227 | 25.6 | 6.007338 | 0.003337227 | 25.43333 | 6.000742 | 5.311484e-19 | 0.1527525 | 0.006047969
| 2 | 0.003299786 | 52.3 | 5.335613 | 0.003298697 | 48.4 | 5.258016 | 0.003297609 | 46.4 | 5.216022 | 0.003298697 | 49.03333 | 5.269884 | 1.08814e-06 | 3.000556 | 0.06067236
| 10 | 0.003203588 | 34.9 | 3.321432 | 0.003202562 | 34.4 | 3.307253 | 0.003202562 | 33.9 | 3.292498 | 0.003202904 | 34.4 | 3.307061 | 5.923434e-07 | 0.5 | 0.01446818
| 50 | 0.003103181 | 27.9 | 1.488174 | 0.003102218 | 27.6 | 1.477505 | 0.003102218 | 27.3 | 1.466491 | 0.003102539 | 27.6 | 1.47739 | 5.558003e-07 | 0.3 | 0.01084192
| 20 | 0.003008876 | 28.4 | -0.9902064 | 0.003007971 | 28.3 | -0.9937119 | 0.003002552 | 26.4 | -1.063342 | 0.003006466 | 27.7 | -1.015753 | 3.419975e-06 | 1.126943 | 0.04124998
| 75 | 0.002920134 | 26.4 | -2.385641 | 0.00291248 | 24.2 | -2.472069 | 0.002910784 | 24.1 | -2.476224 | 0.002914466 | 24.9 | -2.444645 | 4.981364e-06 | 1.3 | 0.05114133
| 0 | 0.003660992 | 0 | #NUM! | 0.003660992 | 0 | #NUM! | 0.003660992 | 0 | #NUM! | 0.003660992 | 0 | #NUM! | 5.311484e-19 | 0 | #NUM!
| 0 | 0.003660992 | 0 | #NUM! | 0.003660992 | 0 | #NUM! | 0.003660992 | 0 | #NUM! | 0.003660992 | 0 | #NUM! | 5.311484e-19 | 0 | #NUM!
| 0 | 0.003660992 | 0 | #NUM! | 0.003660992 | 0 | #NUM! | 0.003660992 | 0 | #NUM! | 0.003660992 | 0 | #NUM! | 5.311484e-19 | 0 | #NUM!
| 0 | 0.003660992 | 0 | #NUM! | 0.003660992 | 0 | #NUM! | 0.003660992 | 0 | #NUM! | 0.003660992 | 0 | #NUM! | 5.311484e-19 | 0 | #NUM!