## Viscosity Template
Viscosity | [16 empty] | Boiling point
cp-℃ | D8 BLUE DREAM KYNN | Exp 1 |  |  | Exp 2 |  |  | Exp 3 |  |  | Average (cp-℃) |  |  | Std (cp-℃) |  |  | Experiment date | Compound description | Detailed description | Method | Result from MP80 (℃) | Result (℃)
Spindle | Speed | Temperature | Torque (%) | Viscosity (cp) | Temperature | Torque (%) | Viscosity (cp) | Temperature | Torque (%) | Viscosity (cp) | Temperature | Torque (%) | Viscosity (cp) | Temperature | Torque (%) | Viscosity (cp)
CPA-52Z | 2 | 25.3 | 56 | 222300 | 25.3 | 57.9 | 229800 | 25.3 | 58.7 | 233000 | 25.3 | 57.53333 | 228366.7 | 0 | 1.386843 | 5492.116
CPA-52Z | 5 | 29.2 | 67.1 | 109900 | 29.3 | 67.1 | 106500 | 29.4 | 65.1 | 103300 | 29.3 | 66.43333 | 106566.7 | 0.1 | 1.154701 | 3300.505
CPA-52Z | 10 | 41.4 | 16.5 | 13100 | 40.7 | 16.9 | 13420 | 40.2 | 17.5 | 13890 | 40.76667 | 16.96667 | 13470 | 0.6027714 | 0.5033223 | 397.3663
CPA-52Z | 50 | 49.9 | 20.4 | 3239 | 50 | 19.5 | 3096 | 50 | 19.1 | 3032 | 49.96667 | 19.66667 | 3122.333 | 0.05773503 | 0.6658328 | 105.9827
CPA-40Z | 100 | 58.9 | 39.6 | 314.3 | 59 | 39.2 | 311.2 | 59 | 39.2 | 311.2 | 58.96667 | 39.33333 | 312.2333 | 0.05773503 | 0.2309401 | 1.789786
CPA-40Z | 100 | 66.5 | 21 | 166.7 | 66.9 | 20.2 | 160.3 | 67.1 | 19.9 | 158 | 66.83333 | 20.36667 | 161.6667 | 0.305505 | 0.5686241 | 4.508141
[11 empty] | #DIV/0! | #DIV/0! | #DIV/0! | #DIV/0! | #DIV/0! | #DIV/0!
[11 empty] | #DIV/0! | #DIV/0! | #DIV/0! | #DIV/0! | #DIV/0! | #DIV/0!
[11 empty] | #DIV/0! | #DIV/0! | #DIV/0! | #DIV/0! | #DIV/0! | #DIV/0!
[11 empty] | #DIV/0! | #DIV/0! | #DIV/0! | #DIV/0! | #DIV/0! | #DIV/0!
N·s/m2-K | D8 BLUE DREAM KYNN | Exp 1 |  |  | Exp 2 |  |  | Exp 3 |  |  | Average (N·s/m2-K) |  |  | Std (N·s/m2-K)
| Speed | (1/T) (1/K) | 5 cartridges | Viscosity ln(viscosity) | Temperature | Torque (%) | Viscosity (cp) | Temperature | Torque (%) | Viscosity (cp) | Temperature | Torque (%) | Viscosity (cp) | Temperature | Torque (%) | Viscosity (cp)
| 2 | 0.003350645 | 56 | 5.404028 | 0.003350645 | 57.9 | 5.437209 | 0.003350645 | 58.7 | 5.451038 | 0.003350645 | 57.53333 | 5.430759 | 0 | 1.386843 | 0.02416008
| 5 | 0.003307425 | 67.1 | 4.699571 | 0.003306332 | 67.1 | 4.668145 | 0.003305239 | 65.1 | 4.637637 | 0.003306332 | 66.43333 | 4.668451 | 1.093183e-06 | 1.154701 | 0.03096788
| 10 | 0.003179145 | 16.5 | 2.572612 | 0.003186235 | 16.9 | 2.596746 | 0.00319132 | 17.5 | 2.631169 | 0.003185567 | 16.96667 | 2.600176 | 6.114896e-06 | 0.5033223 | 0.02942874
| 50 | 0.003095496 | 20.4 | 1.175265 | 0.003094538 | 19.5 | 1.130111 | 0.003094538 | 19.1 | 1.109222 | 0.003094857 | 19.66667 | 1.138199 | 5.530514e-07 | 0.6658328 | 0.03375587
| 100 | 0.003011595 | 39.6 | -1.157407 | 0.003010688 | 39.2 | -1.167319 | 0.003010688 | 39.2 | -1.167319 | 0.00301099 | 39.33333 | -1.164015 | 5.234819e-07 | 0.2309401 | 0.005722783
| 100 | 0.002944207 | 21 | -1.791559 | 0.002940744 | 20.2 | -1.830708 | 0.002939015 | 19.9 | -1.84516 | 0.002941322 | 20.36667 | -1.822476 | 2.643779e-06 | 0.5686241 | 0.02773243
| 0 | 0.003660992 | 0 | #NUM! | 0.003660992 | 0 | #NUM! | 0.003660992 | 0 | #NUM! | 0.003660992 | 0 | #NUM! | 5.311484e-19 | 0 | #NUM!
| 0 | 0.003660992 | 0 | #NUM! | 0.003660992 | 0 | #NUM! | 0.003660992 | 0 | #NUM! | 0.003660992 | 0 | #NUM! | 5.311484e-19 | 0 | #NUM!
| 0 | 0.003660992 | 0 | #NUM! | 0.003660992 | 0 | #NUM! | 0.003660992 | 0 | #NUM! | 0.003660992 | 0 | #NUM! | 5.311484e-19 | 0 | #NUM!
| 0 | 0.003660992 | 0 | #NUM! | 0.003660992 | 0 | #NUM! | 0.003660992 | 0 | #NUM! | 0.003660992 | 0 | #NUM! | 5.311484e-19 | 0 | #NUM!