## Viscosity Template
Viscosity | [16 empty] | Boiling point
cp-℃ | D8 peanut KYNN | Exp 1 |  |  | Exp 2 |  |  | Exp 3 |  |  | Average (cp-℃) |  |  | Std (cp-℃) |  |  | Experiment date | Compound description | Detailed description | Method | Result from MP80 (℃) | Result (℃)
Spindle | Speed | Temperature | Torque (%) | Viscosity (cp) | Temperature | Torque (%) | Viscosity (cp) | Temperature | Torque (%) | Viscosity (cp) | Temperature | Torque (%) | Viscosity (cp) | Temperature | Torque (%) | Viscosity (cp)
CPA-52Z | 3 | 25 | 60.6 | 160300 | 25 | 62.2 | 164600 | 25.1 | 63.8 | 168800 | 25.03333 | 62.2 | 164566.7 | 0.05773503 | 1.6 | 4250.098
CPA-52Z | 5 | 29.5 | 50.8 | 80650 | 29.6 | 49.2 | 78110 | 29.8 | 46 | 73030 | 29.63333 | 48.66667 | 77263.33 | 0.1527525 | 2.44404 | 3879.914
CPA-52Z | 10 | 39.1 | 18.9 | 15000 | 40 | 16.3 | 12940 | 40.2 | 14.9 | 11830 | 39.76667 | 16.7 | 13256.67 | 0.5859465 | 2.029778 | 1608.55
CPA-52Z | 50 | 49 | 19.2 | 3048 | 49.5 | 17.6 | 2794 | 50.2 | 16.3 | 2588 | 49.56667 | 17.7 | 2810 | 0.6027714 | 1.452584 | 230.417
CPA-40Z | 35 | 58.4 | 16 | 119.6 | 58.6 | 15.5 | 115.9 | 58.8 | 14.8 | 110.6 | 58.6 | 15.43333 | 115.3667 | 0.2 | 0.6027714 | 4.523642
CPA-40Z | 75 | 66.9 | 11.1 | 38.72 | 67.2 | 10.9 | 38.02 | 67.4 | 10.7 | 37.32 | 67.16667 | 10.9 | 38.02 | 0.2516611 | 0.2 | 0.7
[11 empty] | #DIV/0! | #DIV/0! | #DIV/0! | #DIV/0! | #DIV/0! | #DIV/0!
[11 empty] | #DIV/0! | #DIV/0! | #DIV/0! | #DIV/0! | #DIV/0! | #DIV/0!
[11 empty] | #DIV/0! | #DIV/0! | #DIV/0! | #DIV/0! | #DIV/0! | #DIV/0!
[11 empty] | #DIV/0! | #DIV/0! | #DIV/0! | #DIV/0! | #DIV/0! | #DIV/0!
N·s/m2-K | D8 peanut KYNN | Exp 1 |  |  | Exp 2 |  |  | Exp 3 |  |  | Average (N·s/m2-K) |  |  | Std (N·s/m2-K)
| Speed | (1/T) (1/K) | 5 cartridges | Viscosity ln(viscosity) | Temperature | Torque (%) | Viscosity (cp) | Temperature | Torque (%) | Viscosity (cp) | Temperature | Torque (%) | Viscosity (cp) | Temperature | Torque (%) | Viscosity (cp)
| 3 | 0.003354016 | 60.6 | 5.077047 | 0.003354016 | 62.2 | 5.103518 | 0.003352892 | 63.8 | 5.128715 | 0.003353642 | 62.2 | 5.103093 | 6.492682e-07 | 1.6 | 0.02583638
| 5 | 0.003304147 | 50.8 | 4.390119 | 0.003303055 | 49.2 | 4.358118 | 0.003300875 | 46 | 4.29087 | 0.003302692 | 48.66667 | 4.346369 | 1.665928e-06 | 2.44404 | 0.05065664
| 10 | 0.003202562 | 18.9 | 2.70805 | 0.003193358 | 16.3 | 2.560323 | 0.00319132 | 14.9 | 2.470639 | 0.003195746 | 16.7 | 2.579671 | 5.989778e-06 | 2.029778 | 0.1198824
| 50 | 0.003104144 | 19.2 | 1.114486 | 0.003099334 | 17.6 | 1.027474 | 0.003092624 | 16.3 | 0.9508854 | 0.003098701 | 17.7 | 1.030948 | 5.786003e-06 | 1.452584 | 0.08185544
| 35 | 0.003016136 | 16 | -2.123602 | 0.003014318 | 15.5 | -2.155028 | 0.003012502 | 14.8 | -2.201835 | 0.003014319 | 15.43333 | -2.160155 | 1.817223e-06 | 0.6027714 | 0.03936762
| 75 | 0.002940744 | 11.1 | -3.251399 | 0.002938152 | 10.9 | -3.269643 | 0.002936426 | 10.7 | -3.288226 | 0.002938441 | 10.9 | -3.269756 | 2.173265e-06 | 0.2 | 0.0184137
| 0 | 0.003660992 | 0 | #NUM! | 0.003660992 | 0 | #NUM! | 0.003660992 | 0 | #NUM! | 0.003660992 | 0 | #NUM! | 5.311484e-19 | 0 | #NUM!
| 0 | 0.003660992 | 0 | #NUM! | 0.003660992 | 0 | #NUM! | 0.003660992 | 0 | #NUM! | 0.003660992 | 0 | #NUM! | 5.311484e-19 | 0 | #NUM!
| 0 | 0.003660992 | 0 | #NUM! | 0.003660992 | 0 | #NUM! | 0.003660992 | 0 | #NUM! | 0.003660992 | 0 | #NUM! | 5.311484e-19 | 0 | #NUM!
| 0 | 0.003660992 | 0 | #NUM! | 0.003660992 | 0 | #NUM! | 0.003660992 | 0 | #NUM! | 0.003660992 | 0 | #NUM! | 5.311484e-19 | 0 | #NUM!