## Viscosity Template
Viscosity | [16 empty] | Boiling point
cp-℃ | D8 LEMONSKUNK KYNN | Exp 1 |  |  | Exp 2 |  |  | Exp 3 |  |  | Average (cp-℃) |  |  | Std (cp-℃) |  |  | Experiment date | Compound description | Detailed description | Method | Result from MP80 (℃) | Result (℃)
Spindle | Speed | Temperature | Torque (%) | Viscosity (cp) | Temperature | Torque (%) | Viscosity (cp) | Temperature | Torque (%) | Viscosity (cp) | Temperature | Torque (%) | Viscosity (cp) | Temperature | Torque (%) | Viscosity (cp)
CPA-40Z | 0.4 | 26.1 | 73.9 | 48330 | 26.3 | 73.2 | 47870 | 26.5 | 69.5 | 45450 | 26.3 | 72.2 | 47216.67 | 0.2 | 2.364318 | 1547.169
CPA-40Z | 0.8 | 29.8 | 72.2 | 23610 | 29.9 | 69.1 | 22600 | 30 | 69.1 | 22600 | 29.9 | 70.13333 | 22936.67 | 0.1 | 1.789786 | 583.1238
CPA-40Z | 2 | 40.2 | 29.7 | 3885 | 40.6 | 28.1 | 3675 | 40.6 | 27.1 | 3545 | 40.46667 | 28.3 | 3701.667 | 0.2309401 | 1.311488 | 171.5615
CPA-40Z | 5 | 49.5 | 18.3 | 957.5 | 49.6 | 18.4 | 962.7 | 49.6 | 18.4 | 962.7 | 49.56667 | 18.36667 | 960.9667 | 0.05773503 | 0.05773503 | 3.002221
CPA-40Z | 50 | 58.1 | 57.2 | 299.3 | 59.3 | 56.6 | 296.1 | 58.4 | 55.6 | 290.9 | 58.6 | 56.46667 | 295.4333 | 0.6244998 | 0.8082904 | 4.239497
CPA-40Z | 75 | 68.4 | 25.9 | 90.34 | 68.5 | 24.7 | 86.15 | 68.6 | 25 | 87.2 | 68.5 | 25.2 | 87.89667 | 0.1 | 0.6244998 | 2.180145
[11 empty] | #DIV/0! | #DIV/0! | #DIV/0! | #DIV/0! | #DIV/0! | #DIV/0!
[11 empty] | #DIV/0! | #DIV/0! | #DIV/0! | #DIV/0! | #DIV/0! | #DIV/0!
[11 empty] | #DIV/0! | #DIV/0! | #DIV/0! | #DIV/0! | #DIV/0! | #DIV/0!
[11 empty] | #DIV/0! | #DIV/0! | #DIV/0! | #DIV/0! | #DIV/0! | #DIV/0!
N·s/m2-K | D8 LEMONSKUNK KYNN | Exp 1 |  |  | Exp 2 |  |  | Exp 3 |  |  | Average (N·s/m2-K) |  |  | Std (N·s/m2-K)
| Speed | (1/T) (1/K) | 5 cartridges | Viscosity ln(viscosity) | Temperature | Torque (%) | Viscosity (cp) | Temperature | Torque (%) | Viscosity (cp) | Temperature | Torque (%) | Viscosity (cp) | Temperature | Torque (%) | Viscosity (cp)
| 0.4 | 0.003341688 | 73.9 | 3.878052 | 0.003339456 | 73.2 | 3.868489 | 0.003337227 | 69.5 | 3.816613 | 0.003339457 | 72.2 | 3.854385 | 2.230394e-06 | 2.364318 | 0.03305912
| 0.8 | 0.003300875 | 72.2 | 3.16167 | 0.003299786 | 69.1 | 3.11795 | 0.003298697 | 69.1 | 3.11795 | 0.003299786 | 70.13333 | 3.132523 | 1.088859e-06 | 1.789786 | 0.02524201
| 2 | 0.00319132 | 29.7 | 1.357123 | 0.003187251 | 28.1 | 1.301553 | 0.003187251 | 27.1 | 1.265538 | 0.003188607 | 28.3 | 1.308071 | 2.349016e-06 | 1.311488 | 0.04613904
| 5 | 0.003099334 | 18.3 | -0.04342956 | 0.003098373 | 18.4 | -0.03801344 | 0.003098373 | 18.4 | -0.03801344 | 0.003098693 | 18.36667 | -0.03981881 | 5.544233e-07 | 0.05773503 | 0.003126996
| 50 | 0.003018868 | 57.2 | -1.206309 | 0.003007971 | 56.6 | -1.217058 | 0.003016136 | 55.6 | -1.234776 | 0.003014325 | 56.46667 | -1.219381 | 5.669692e-06 | 0.8082904 | 0.01437488
| 75 | 0.002927829 | 25.9 | -2.404175 | 0.002926972 | 24.7 | -2.451665 | 0.002926116 | 25 | -2.439551 | 0.002926972 | 25.2 | -2.431797 | 8.567166e-07 | 0.6244998 | 0.02467642
| 0 | 0.003660992 | 0 | #NUM! | 0.003660992 | 0 | #NUM! | 0.003660992 | 0 | #NUM! | 0.003660992 | 0 | #NUM! | 5.311484e-19 | 0 | #NUM!
| 0 | 0.003660992 | 0 | #NUM! | 0.003660992 | 0 | #NUM! | 0.003660992 | 0 | #NUM! | 0.003660992 | 0 | #NUM! | 5.311484e-19 | 0 | #NUM!
| 0 | 0.003660992 | 0 | #NUM! | 0.003660992 | 0 | #NUM! | 0.003660992 | 0 | #NUM! | 0.003660992 | 0 | #NUM! | 5.311484e-19 | 0 | #NUM!
| 0 | 0.003660992 | 0 | #NUM! | 0.003660992 | 0 | #NUM! | 0.003660992 | 0 | #NUM! | 0.003660992 | 0 | #NUM! | 5.311484e-19 | 0 | #NUM!