## Viscosity Template
Viscosity | [16 empty] | Boiling point
cp-℃ | D8 WATERMELON KYNN | Exp 1 |  |  | Exp 2 |  |  | Exp 3 |  |  | Average (cp-℃) |  |  | Std (cp-℃) |  |  | Experiment date | Compound description | Detailed description | Method | Result from MP80 (℃) | Result (℃)
Spindle | Speed | Temperature | Torque (%) | Viscosity (cp) | Temperature | Torque (%) | Viscosity (cp) | Temperature | Torque (%) | Viscosity (cp) | Temperature | Torque (%) | Viscosity (cp) | Temperature | Torque (%) | Viscosity (cp)
CPA-52Z | 0.1 | 26.4 | 53.7 | 4262000 | 26.6 | 57.5 | 4564000 | 26.8 | 54.5 | 4212400 | 26.6 | 55.23333 | 4346133.3 | 0.2 | 2.003331 | 190301
CPA-52Z | 0.1 | 29.3 | 28.8 | 2286200 | 30.2 | 20.8 | 1651000 | 30.6 | 18.4 | 1461000 | 30.03333 | 22.66667 | 1799400 | 0.6658328 | 5.445487 | 432152.4
CPA-52Z | 3 | 39.8 | 50.4 | 133400 | 39.8 | 50.4 | 133400 | 39.8 | 50 | 132300 | 39.8 | 50.26667 | 133033.3 | 0 | 0.2309401 | 635.0853
CPA-52Z | 20 | 49.2 | 60.1 | 23850 | 50 | 52.3 | 20760 | 50.2 | 48.4 | 19210 | 49.8 | 53.6 | 21273.33 | 0.5291503 | 5.957348 | 2362.209
CPA-52Z | 50 | 59 | 27.6 | 4382 | 59.7 | 24.9 | 3953 | 60.2 | 23.3 | 3699 | 59.63333 | 25.26667 | 4011.333 | 0.6027714 | 2.173323 | 345.2164
CPA-52Z | 75 | 65.1 | 14.2 | 1503 | 64.8 | 13.8 | 1461 | 65.6 | 13.1 | 1386 | 65.16667 | 13.7 | 1450 | 0.4041452 | 0.5567764 | 59.27057
[11 empty] | #DIV/0! | #DIV/0! | #DIV/0! | #DIV/0! | #DIV/0! | #DIV/0!
[11 empty] | #DIV/0! | #DIV/0! | #DIV/0! | #DIV/0! | #DIV/0! | #DIV/0!
[11 empty] | #DIV/0! | #DIV/0! | #DIV/0! | #DIV/0! | #DIV/0! | #DIV/0!
[11 empty] | #DIV/0! | #DIV/0! | #DIV/0! | #DIV/0! | #DIV/0! | #DIV/0!
N·s/m2-K | D8 WATERMELON KYNN | Exp 1 |  |  | Exp 2 |  |  | Exp 3 |  |  | Average (N·s/m2-K) |  |  | Std (N·s/m2-K)
| Speed | (1/T) (1/K) | 5 cartridges | Viscosity ln(viscosity) | Temperature | Torque (%) | Viscosity (cp) | Temperature | Torque (%) | Viscosity (cp) | Temperature | Torque (%) | Viscosity (cp) | Temperature | Torque (%) | Viscosity (cp)
| 0.1 | 0.003338341 | 53.7 | 8.357494 | 0.003336113 | 57.5 | 8.425955 | 0.003333889 | 54.5 | 8.345788 | 0.003336114 | 55.23333 | 8.376412 | 2.225932e-06 | 2.003331 | 0.04330253
| 0.1 | 0.003306332 | 28.8 | 7.734646 | 0.003296522 | 20.8 | 7.409136 | 0.003292181 | 18.4 | 7.286876 | 0.003298345 | 22.66667 | 7.476886 | 7.249239e-06 | 5.445487 | 0.2314455
| 3 | 0.003195399 | 50.4 | 4.893352 | 0.003195399 | 50.4 | 4.893352 | 0.003195399 | 50 | 4.885072 | 0.003195399 | 50.26667 | 4.890592 | 0 | 0.2309401 | 0.004780496
| 20 | 0.003102218 | 60.1 | 3.171784 | 0.003094538 | 52.3 | 3.033028 | 0.003092624 | 48.4 | 2.955431 | 0.00309646 | 53.6 | 3.053414 | 5.077563e-06 | 5.957348 | 0.1096079
| 50 | 0.003010688 | 27.6 | 1.477505 | 0.003004356 | 24.9 | 1.374475 | 0.00299985 | 23.3 | 1.308063 | 0.003004965 | 25.26667 | 1.386681 | 5.444525e-06 | 2.173323 | 0.08537828
| 75 | 0.002956393 | 14.2 | 0.4074631 | 0.002959018 | 13.8 | 0.3791211 | 0.00295203 | 13.1 | 0.3264219 | 0.002955813 | 13.7 | 0.371002 | 3.529933e-06 | 0.5567764 | 0.04112614
| 0 | 0.003660992 | 0 | #NUM! | 0.003660992 | 0 | #NUM! | 0.003660992 | 0 | #NUM! | 0.003660992 | 0 | #NUM! | 5.311484e-19 | 0 | #NUM!
| 0 | 0.003660992 | 0 | #NUM! | 0.003660992 | 0 | #NUM! | 0.003660992 | 0 | #NUM! | 0.003660992 | 0 | #NUM! | 5.311484e-19 | 0 | #NUM!
| 0 | 0.003660992 | 0 | #NUM! | 0.003660992 | 0 | #NUM! | 0.003660992 | 0 | #NUM! | 0.003660992 | 0 | #NUM! | 5.311484e-19 | 0 | #NUM!
| 0 | 0.003660992 | 0 | #NUM! | 0.003660992 | 0 | #NUM! | 0.003660992 | 0 | #NUM! | 0.003660992 | 0 | #NUM! | 5.311484e-19 | 0 | #NUM!